## Sheet1 (hidden)
编号 | doi | 物质名称 | CID | JSC | Voc | FF | PCE | 说明 | 说明文章的类型,比如Sn基钙钛矿,CsPbI3钙钛矿
1 | 10.1039/c4ta05012f | control |  | 17.15 | 0.88 | 0.65 | 9.79
|  | 1, 8-DIO | 90605 | 17.4 | 0.92 | 0.73 | 11.62
|  | control |  | 17.15 | 0.88 | 0.65 | 9.79
|  | 1, 4-DIB | 12337 | 19.47 | 0.94 | 0.75 | 13.09
|  | control |  | 17.15 | 0.88 | 0.65 | 9.79
|  | 1, 4-DBrB | 8056 | 18.95 | 0.94 | 0.72 | 12.88
|  | control |  | 17.15 | 0.88 | 0.65 | 9.79
|  | 1, 4-DCIE | 8059 | 17.44 | 0.92 | 0.73 | 11.76
3 | 10.1039/c8tc04525a | phenol | 996 | 20.3 | 0.96 | 0.731 | 14.2
|  |  |  | 20.9 | 1.04 | 0.779 | 17
7 | 10.1002/anie.202007353 | dithizone | 657262 | 22.9 | 1.08 | 0.75 | 18.55
|  |  |  | 23.75 | 1.1 | 0.78 | 20.36
8 | 10.1002/adma.201801418 | dimethyl sulfide | 1068 | 21.97 | 1.09 | 0.711 | 17.03
|  |  |  | 22.48 | 1.103 | 0.742 | 18.4
10 | 10.1039/c8ta11835c | control |  | 22.45 | 1.08 | 0.7195 | 17.46
|  | 1,4- diiodooctafluorobutane | 139180285 | 22.62 | 1.09 | 0.7503 | 18.52
|  | control |  | 22.45 | 1.08 | 0.7195 | 17.46
|  | 1,4-Diiodobutane | 12337 | 23.57 | 1.09 | 0.7818 | 20.12
11 | 10.1021/acsami.7b11168 | hydrazinium chloride | 115031 | 14.32 | 0.8 | 0.64 | 7.33
|  |  |  | 19.38 | 0.92 | 0.71 | 12.66
14 | 10.1021/acs.jpclett.9b02463 | control |  | 23.42 | 0.9 | 0.67 | 14.11
|  | Formamide | 713 | 23.59 | 0.92 | 0.68 | 14.79
|  | control |  | 23.42 | 0.9 | 0.67 | 14.11
|  | Acetamide | 178 | 23.62 | 0.92 | 0.71 | 15.12
|  | control |  | 23.42 | 0.9 | 0.67 | 14.11
|  | Urea | 1176 | 23.45 | 0.92 | 0.69 | 14.86
16 | 10.1002/adfm.201807850 | NbF5 |  | 24.45 | 1.03 | 0.7256 | 18.3
|  |  | 82217 | 25.4 | 1.05 | 0.7708 | 20.56
20 | 10.1021/acsenergylett.0c01130 | 2- hydroxyethyl acrylate | 13165 | 21.6 | 1.078 | 0.7953 | 18.51
|  |  |  | 22.19 | 1.134 | 0.8129 | 20.46
23 | 10.1039/c8cc02329h | DUB | 81184 | 21.24 | 1.04 | 0.72 | 15.98
|  |  |  | 22.38 | 1.08 | 0.75 | 18.13
25 | 10.1007/s11664-020-08249-w | polyethylene glycol | 174 | 20.18 | 0.9 | 0.61 | 11.07
|  |  |  | 23.22 | 0.96 | 0.66 | 14.71 | 印刷
36 | 10.1039/c6ta07671h | SDA | 23700090 | 10.62 | 1.19 | 0.69 | 8.47
|  |  |  | 11.4 | 1.21 | 0.71 | 10.57
39 | 10.1021/acsami.7b08488 | terephthalic acid | 7489 | 22.09 | 0.99 | 0.7102 | 15.53
|  |  |  | 23.49 | 1.02 | 0.7506 | 18.51
40 | 10.1002/adma.201603021 | acetonitrile | 6342 | 22.11 | 1.07 | 0.6306 | 15.04
|  |  |  | 22.24 | 1.11 | 0.7168 | 17.81
47 | 10.1021/acsaem.8b01364 | hydrazinium chloride | 115031 | 19.72 | 0.94 | 0.71 | 14.15
|  |  |  | 20.12 | 0.96 | 0.85 | 16.45
49 | 10.1021/acsaem.1c01142 | 6-aminoquinoline monohydrochloride | 12282656 | 22.73 | 1.14 | 0.7427 | 19.24
|  |  |  | 22.74 | 1.18 | 0.8073 | 21.66
51 | 10.1021/acsami.9b14423 | dibutylhydroxytoluene | 20510296 | 19.8 | 0.91 | 0.766 | 13.9
|  |  |  | 20.8 | 0.97 | 0.75 | 15.2
59 | 10.1021/acsaem.9b02111 | oxalic acid | 971 | 20.58 | 0.92 | 0.73 | 13.82
|  |  |  | 23.89 | 0.96 | 0.75 | 17.12
63 | 10.1021/acsami.1c04601 | 4-aminobenzenesulfonic acid | 8479 | 22.96 | 1.07 | 0.7455 | 18.25
|  |  |  | 23.58 | 1.11 | 0.7764 | 20.32
64 | 10.1039/c7ta06752f | vanadium oxide | 23344963 | 20.17 | 0.95 | 0.732 | 14.02
|  |  |  | 21.62 | 0.98 | 0.751 | 16.14
72 | 10.1039/c9tc04067f | Barium acetate | 10980 | 22.19 | 1.088 | 0.739 | 17.84
|  |  |  | 22.63 | 1.12 | 0.715 | 18.11
188 | 10.1002/smll.202004877 | bifunctional guanidine sulfamate（GuaSM; CH6N3 +, Gua+; H2N−SO3−, SM−） | 170947 | 21.9 | 1.131 | 75.41 | 18.67
|  |  |  | 23.12 | 1.179 | 79.45 | 21.66
189 | 10.1039/c9ta08679j | ammonium hypophosphite | 16128106 | 17.72 | 0.25 | 51.11 | 2.34
|  |  |  | 19.55 | 0.5 | 63.71 | 6.25
190 | 10.1039/d1ta08321j | (S)-3-amino-4-phenylbutyric acid hydrochloride | 2761536 | 23.28 | 1.02 | 79.4 | 18.9
|  |  |  | 23.33 | 1.14 | 79.1 | 21.02
193 | 10.1002/aenm.201803587 | formamidinium chloride | 10313058 | 22.48 | 1.11 | 77.8 | 19.43
|  |  |  | 23.01 | 1.134 | 78.5 | 20.52
194 | 10.1039/c7ta01517h | DMF | 6228 | 16.16 | 0.99 | 71.2 | 11.4
|  |  |  | 20.06 | 1 | 77.1 | 15.5
197 | 10.1021/acsami.5b02705 | CH3NH3I | 13000539 | 16.15 | 1.015 | 67.9 | 11.13
|  |  |  | 18.58 | 1.046 | 68.8 | 13.37
198 | 10.1021/acsaem.0c00553 | 2,3,5,6-tetrafluoro-7,7,8,8-tetracyanoquinodimethane | 2733307 | 21.4 | 1.11 | 76.6 | 18.2
|  |  |  | 22.8 | 1.16 | 76 | 20.1
199 | 10.1039/c8ta05916k | formamidinium thiocyanate | 146680210 | 18.5 | 0.48 | 57.2 | 5.09
|  |  |  | 21.8 | 0.53 | 66.5 | 7.66
200 | 10.1021/acsaem.0c02895 | 2-phenylethylazanium iodide | 91972166 | 27.39 | 0.76 | 69.97 | 14.61
|  |  |  | 27.89 | 0.85 | 73.13 | 17.33
206 | 10.1002/advs.201903250 | glycolic acid | 757 | 24.3 | 1.07 | 72.7 | 18.85
|  |  |  | 25.13 | 1.08 | 78.2 | 21.32
207 | 10.1021/acsami.0c06055 | TOP-HTM 3 | 146013387 | 19.4 | 1.06 | 56 | 11.5
|  |  |  | 22.5 | 1.08 | 77 | 18.6
208 | 10.1039/c8ta00308d | NH4SCN | 13417437 | 19.27 | 0.91 | 70.46 | 12.46
|  |  |  | 23.31 | 0.96 | 73.84 | 16.47
210 | 10.1002/adfm.202008801 | ionic imidazolium tetrafluoroborate | 129689385 | 30.1 | 0.78 | 73.5 | 17.3
|  |  |  | 31.4 | 0.81 | 75.2 | 19.1
211 | 10.1021/acsaem.8b00350 | bathocuproine | 65149 | 15.5 | 0.78 | 62 | 7.5
|  |  |  | 20.51 | 0.95 | 82 | 15.98
212 | 10.1021/acsami.9b21632 | tropolone | 10789 | 21 | 1.08 | 0.7 | 15.7
|  |  |  | 22.7 | 1.08 | 0.78 | 19.1
215 | 10.1039/c8ta01237g | diiodomethane | 6346 | 21.7 | 0.84 | 44.4 | 8
|  |  |  | 23.7 | 0.99 | 65.1 | 15.3
218 | 10.1021/acsaem.1c02488 | NH4SCN | 13417437 | 16.2 | 0.45 | 60 | 4.45
|  |  |  | 20.4 | 0.61 | 67 | 8.15
219 | 10.1039/c6ta03605h | PCBM | 53384373 | 22.49 | 0.74 | 0.57 | 9.54
|  |  |  | 22.43 | 0.89 | 0.74 | 14.34
220 | 10.1016/j.nanoen.2020.104639 | 2-hydroxyethyl acrylate | 13165 | 21.95 | 1.07 | 77.37 | 18.17
|  |  |  | 23.74 | 1.11 | 79.75 | 21.01
222 | 10.1039/c8ta04794d | methylammonium acetate | 14420923 | 20.58 | 1.01 | 75 | 15.6
|  |  |  | 23.5 | 1.06 | 79 | 19.64
229 | 10.1021/acsenergylett.7b00278 | lead thiocyanate | 11616 | 17.35 | 1.15 | 67.55 | 13.44
|  |  |  | 18.24 | 1.19 | 75.55 | 16.46
230 | 10.1039/c9tc06206h | RbCl | 62683 | 15.52 | 0.383 | 54.2 | 3.25
|  |  |  | 20.04 | 0.487 | 60.4 | 5.89
234 | 10.1039/d0ta01255f | biuret | 7913 | 22.69 | 1.06 | 76.07 | 18.26
|  |  |  | 23.55 | 1.11 | 80.73 | 21.16
235 | 10.1039/c6ta11139d | PbCl2 | 24459 | 23.5 | 1.02 | 69 | 16.5
|  |  |  | 23.5 | 1.04 | 75 | 18.1
238 | 10.1002/adma.201706275 | formamide | 713 | 18.86 | 1.17 | 74 | 16.34
|  |  |  | 18.98 | 1.18 | 78 | 17.39
239 | 10.1039/c7ta06735f | tetrabutylammonium iodide | 67553 | 17.46 | 0.75 | 68 | 8.87
|  |  |  | 20.82 | 0.85 | 56 | 9.91
241 | 10.1021/acsami.1c01852 | KC6H5BF3 | 23675248 | 23.24 | 1.09 | 77.72 | 19.69
|  |  |  | 23.87 | 1.18 | 79.28 | 22.33
242 | 10.1002/smll.202005608 | L-alanine | 5950 | 21.45 | 1.09 | 79 | 18.35
|  |  |  | 22.82 | 1.13 | 79 | 20.25
247 | 10.1021/acsaem.0c02986 | dibutylethanolamine | 7621 | 10.517 | 0.75 | 56.4 | 4.45
|  |  |  | 21.23 | 0.92 | 59.4 | 11.51
248 | 10.1021/acsami.6b08783 | NaCl | 5234 | 17.13 | 0.87 | 68.08 | 10.2
|  |  |  | 19.33 | 1.05 | 74.69 | 15.16
249 | 10.1002/adma.201803095 | cesium chloride | 24293 | 23.9 | 1.11 | 77.3 | 20.5
|  |  |  | 24.3 | 1.12 | 79 | 21.5
252 | 10.1039/c9ta04192c | zirconium acetate | 24237 | 19.09 | 0.86 | 68.39 | 12.43
|  |  |  | 22.28 | 1.09 | 76.87 | 20.9
254 | 10.1021/acs.jpcc.6b06914 | MACl | 6364545 | 10.08 | 0.47 | 36 | 1.7
|  |  |  | 19.33 | 0.92 | 75 | 13.2
255 | 10.1002/adma.201606774 | MA/ETOH | 22028356 | 22.14 | 1.083 | 69.8 | 16.77
|  |  |  | 22.63 | 1.107 | 73.2 | 18.44
256 | 10.1002/adfm.201703061 | elastomer polyurethane | 12254 | 19.32 | 1.034 | 77.9 | 15.6
|  |  |  | 21.57 | 1.051 | 79.6 | 18.3
258 | 10.1039/d1ta01572a | dipentaerythritol pentaacrylate | 108956 | 25.1 | 1 | 80.5 | 20.2
|  |  |  | 24.66 | 1.1 | 81 | 22.1
261 | 10.1021/acsami.9b06305 | n-propylammonium iodide | 21256029 | 21.96 | 1.05 | 73.13 | 16.86
|  |  |  | 21.9 | 1.06 | 74.38 | 17.23
262 | 10.1021/acsami.9b23384 | NH4SCN | 13417437 | 6.921 | 1.323 | 77.776 | 7.128
|  |  |  | 1.375 | 7.763 | 79.304 | 8.466
264 | 10.1021/acs.jpcc.1c02987 | trimethylolpropane ethoxylated triacrylate | 115157 | 6.84 | 1.38 | 62.57 | 5.92
|  |  |  | 8.5 | 1.482 | 66.52 | 8.33
274 | 10.1021/acsami.8b06616 | Melaminium Iodide | 139078913 | 21.66 | 1.054 | 69.3 | 15.86
|  |  |  | 21.82 | 1.095 | 72.5 | 17.32
275 | 10.1021/acs.jpcc.1c09739 | phenethylammonium bromide | 70441016 | 17.8 | 1.16 | 76.6 | 15.7
|  |  |  | 18.1 | 1.17 | 79 | 16.8
277 | 10.1002/aenm.201903299 | GeI2 | 6327215 | 24.62 | 1.12 | 0.77 | 21.27
|  |  |  | 24.98 | 1.14 | 0.77 | 22.09
281 | 10.1021/acs.jpclett.8b03481 | 4-Aminobenzoic acid | 978 | 13.68 | 0.91 | 59.13 | 7.33
|  |  |  | 14.33 | 0.944 | 62.5 | 8.44
282 | 10.1021/acsenergylett.1c01465 | 4,4′-carbonyldiphthalic anhydride | 75498 | 22.36 | 1.11 | 0.76 | 18.96
|  |  |  | 23.03 | 1.15 | 0.8 | 21.12
283 | 10.1038/ncomms14555 | ammonium chloride | 25517 | 14.04 | 0.874 | 55.3 | 6.77
|  |  |  | 20.21 | 0.935 | 73.3 | 13.92
284 | 10.1039/d0ta04589f | biguanide hydrochloride | 12219220 | 20.72 | 0.908 | 51.3 | 9.65
|  |  |  | 23.87 | 0.962 | 71.2 | 16.35
286 | 10.1002/adfm.202113026 | CsPbBr3 | 138112985 | 22.33 | 1.01 | 79.01 | 18.06
|  |  |  | 22.53 | 1.07 | 76.11 | 18.44
287 | 10.1016/j.nanoen.2017.03.048 | lead thiocyanate | 11616 | 19.93 | 1.084 | 72.81 | 15.74
|  |  |  | 22.3 | 1.081 | 73 | 17.61
295 | 10.1016/j.nanoen.2019.02.009 | ethyl 2-cyanoacrylate | 81530 | 22.66 | 1.1 | 78.2 | 19.43
|  |  |  | 23.02 | 1.12 | 81.4 | 21.03
302 | 10.1002/adma.201603850 | CuSCN | 11029823 | 21.3 | 0.94 | 31.6 | 6.3
|  |  |  | 22.5 | 1.03 | 74.3 | 17.3
306 | 10.1039/d0ta07567a | scandium trifluoromethanesulfonate | 2734571 | 20.6 | 1.097 | 79.73 | 18.02
|  |  |  | 21.71 | 1.134 | 83.8 | 20.63
307 | 10.1002/smll.202102186 | antimony acetate | 23354 | 23.24 | 1.057 | 72.58 | 17.83
|  |  |  | 23.86 | 1.094 | 75.7 | 19.76
309 | 10.1021/acs.jpclett.0c00923 | liquid formic acid | 284 | 18.1 | 0.553 | 64.7 | 6.48
|  |  |  | 22.25 | 0.628 | 74.2 | 10.37
310 | 10.1021/acsami.7b15031 | 2,3,5,6-tetrafluoro-7,7,8,8-tetracyanoquinodimethane | 2733307 | 18.22 | 1.054 | 72.8 | 13.9
|  |  |  | 18.94 | 1.063 | 77.8 | 15.7
316 | 10.1002/admi.201901748 | methylammonium chloride | 11637 | 18.5 | 0.95 | 55 | 9.7
|  |  |  | 21 | 1.05 | 68 | 15
319 | 10.1039/c9ta01319a | chloroformamidinium chloride | 3084509 | 21.51 | 1.08 | 78.63 | 18.27
|  |  |  | 22.19 | 1.12 | 80.42 | 20.06
322 | 10.1002/adma.202107729 | 4-hydrazinobenzoic acid | 12089 | 28.44 | 0.79 | 75.62 | 16.99
|  |  |  | 31.36 | 0.88 | 79.61 | 21.97
323 | 10.1021/acsenergylett.1c01487 | AAm | 6579 | 22.4 | 1.11 | 80.6 | 20.1
|  |  |  | 24.3 | 1.13 | 80.9 | 22.1
324 | 10.1021/acsami.0c16514 | Pb(SCN)2 | 11616 | 14.12 | 1.15 | 71 | 11.52
|  |  |  | 17.25 | 1.2 | 72 | 14.9
329 | 10.1021/acsami.0c17893 | formamidinium chloride | 10313058 | 21.8 | 1.13 | 78.2 | 19
|  |  |  | 21.7 | 1.138 | 79 | 19.7
331 | 10.1021/acsami.1c18035 | 3,5-bis(trifluoromethyl)benzoic acid | 12889 | 24.49 | 1.06 | 70.9 | 18.45
|  |  |  | 24.8 | 1.13 | 75.3 | 21.09
332 | 10.1021/acsaem.1c02984 | trifluoro acetic acid | 6422 | 21.25 | 1.001 | 70.9 | 15.08
|  |  |  | 23.83 | 1.086 | 77.7 | 20.1
334 | 10.1021/acsaem.1c02320 | diaminomaleonitrile | 2723951 | 14.857 | 0.608 | 72.6 | 6.56
|  |  |  | 16.622 | 0.654 | 74.5 | 8.11
337 | 10.1016/j.nanoen.2018.01.037 | NH4Cl | 25517 | 15.05 | 0.81 | 64.8 | 7.9
|  |  |  | 22.17 | 0.93 | 74.19 | 15.3
339 | 10.1021/acsami.1c11237 | biuret | 7913 | 16.96 | 0.9 | 69.85 | 10.66
|  |  |  | 19.49 | 0.96 | 71.74 | 13.42
340 | 10.1021/acsami.9b01740 | ethyl cellulose | 24832091 | 22.77 | 1.05 | 71.23 | 17.11
|  |  |  | 22.89 | 1.1 | 77.1 | 19.41
342 | 10.1021/acsenergylett.7b00526 | 2-methoxyethanol | 8019 | 21.5 | 1.09 | 58 | 13.5
|  |  |  | 21.9 | 1.12 | 65 | 15.9
344 | 10.1039/d1tc03852d | 5-fluoropyrimidine-2,4(1H,3H)-dione | 3385 | 21.32 | 1.006 | 70.4 | 15.1
|  |  |  | 23.97 | 1.086 | 77.7 | 20.22
346 | 10.1021/acsaem.1c00185 | methylammonium chloride | 11637 | 3 | 1.283 | 47.5 | 1.83
|  |  |  | 12.82 | 1.183 | 57 | 8.64
370 | 10.1039/d1tc02335g | 2,3,4,5,6-pentafluoroaniline | 13040 | 21.3 | 1.006 | 70.4 | 15.08
|  |  |  | 23.99 | 1.09 | 76.7 | 20.05
372 | 10.1021/acsami.9b19538 | Hydron;thiourea;iodide | 20146313 | 21.2 | 1.08 | 76.1 | 17.42
|  |  |  | 21.8 | 1.13 | 79.5 | 19.6
374 | 10.1002/aenm.201501354 | 4-tert-butylpyridine | 19878 | 3.74 | 1.03 | 37 | 1.44
|  |  |  | 15.03 | 1 | 57 | 8.62
377 | 10.1021/acsami.6b07368 | NaI | 5238 | -15.5 | 0.9 | 0.37 | 5.2
|  |  |  | -21.5 | 0.93 | 0.62 | 12.4
378 | 10.1021/acsaem.0c00012 | titanium tetrafluoride;TiF4 | 121824 | 21.83 | 1.13 | 70.23 | 17.26
|  |  |  | 22.81 | 1.16 | 74.17 | 19.6
379 | 10.1039/c8ee00956b | ethylenediammonium diiodide (EDAI2) | 1296906444 | 17.6 | 0.36 | 0.627 | 4
|  |  |  | 21.3 | 0.583 | 0.718 | 8.9
381 | 10.1039/c7ta03802j | CuO | 14829 | 15.7 | 0.9 | 0.75 | 10.6
|  |  |  | 18.2 | 1.09 | 0.77 | 15.3
385 | 10.1039/c6tc05189h | HI | 24841 | 14.1 | 0.82 | 0.58 | 6.7
|  |  |  | 19.3 | 0.91 | 0.71 | 12.5
389 | 10.1039/c6ta08418d | GuCl | 5460839 | 15.1 | 0.88 | 0.68 | 9.1
|  |  |  | 19.31 | 1 | 0.74 | 14.35
390 | 10.1039/c9tc04851k | Pb(SCN)2 | 11616 | 20 | 1.07 | 0.72 | 15.36
|  |  |  | 20.34 | 1.09 | 0.77 | 17.03
391 | 10.1002/adma.201907864 | D2O | 24602 | 22.1 | 1.12 | 0.75 | 18.7
|  |  |  | 23.1 | 1.12 | 0.77 | 20.1
394 | 10.1039/c7tc01973d | DMSO | 679 | 20.91 | 0.99 | 0.592 | 12.25
|  |  |  | 22.55 | 1.01 | 0.71 | 16.17
395 | 10.1002/aenm.202101219 | GaCl | 6330907 | 22.2 | 1.005 | 67.6 | 15.1
|  |  |  | 23.3 | 1.015 | 76.9 | 18.2
397 | 10.1038/s41467-018-06204-2 | trimethylolpropane triacrylate | 27423 | 22.4 | 1.09 | 0.791 | 17.83
|  |  |  | 22.8 | 1.11 | 0.802 | 20.22
400 | 10.1039/c7ta11280g | CaI2 | 66244 | 20.6 | 1.03 | 0.76 | 16.1
|  |  |  | 21.9 | 1.11 | 0.794 | 19.3
402 | 10.1021/acsenergylett.8b01181 | NH4SCN | 13417437 | 1.6 | 1.13 | 0.6 | 1.1
|  |  |  | 15.4 | 1.11 | 0.61 | 10.4
408 | 10.1021/acsami.8b16124 | thiazole | 9256 | 19.04 | 1.032 | 0.73 | 14.34
|  |  |  | 21.04 | 1.043 | 0.82 | 17.98
416 | 10.1021/acsami.8b17300 | DMSO | 679 | 22.06 | 1 | 0.71 | 15.66
|  |  |  | 24.02 | 1.08 | 0.762 | 19.78
426 | 10.1002/admi.202000515 | KI | 4875 | 18.43 | 1.05 | 0.48 | 9.3
|  |  |  | 19.46 | 1.13 | 0.5 | 11
430 | 10.1038/s41467-018-06915-6 | phenylethylammonium iodide | 23297368 | 16.94 | 0.991 | 0.686 | 11.5
|  |  |  | 18.95 | 1.059 | 0.751 | 15.07
438 | 10.1021/acsaem.9b01859 | cobalt(II) acetate | 6277 | 15.24 | 1.09 | 0.7706 | 12.83
|  |  |  | 15.43 | 1.21 | 0.8046 | 15.04
439 | 10.1002/admi.201901716 | tetraethyl orthosilicate | 6517 | 22.88 | 1.03 | 0.701 | 16.52
|  |  |  | 23.32 | 1.06 | 0.7583 | 18.79
443 | 10.1021/acsami.7b07216 | Dimethylacetamide | 31374 | 20.41 | 0.99 | 0.61 | 12.32
|  |  |  | 22.49 | 1.02 | 0.7 | 16.05
448 | 10.1039/d0ta12431a | thiosemicarbazide | 2723789 | 9.7 | 0.59 | 0.504 | 4
|  |  |  | 14.2 | 1.03 | 0.68 | 9.5
455 | 10.1021/acsami.1c00900 | N,N′-dimethylpropyleneurea | 81646 | 19.98 | 0.79 | 0.59 | 9.25
|  |  |  | 21.9 | 1.12 | 0.77 | 18.9
457 | 10.1021/acsaem.0c00407 | 3,3-diphenylpropylammonium | 79698 | 13.51 | 0.43 | 0.624 | 3.71
|  |  |  | 20.36 | 0.46 | 0.6426 | 5.96
459 | 10.1039/c6ee03586h | H2O | 962 | 18.47 | 0.86 | 0.46 | 7.3
|  |  |  | 22.97 | 1.01 | 0.79 | 18.3
460 | 10.1002/adfm.201701804 | NH4I | 25487 | 21.04 | 1.02 | 0.7184 | 15.5
|  |  |  | 21.74 | 1.05 | 0.7477 | 17.04
461 | 10.1039/c9ta11989b | GeI2 | 6327215 | 16.27 | 0.36 | 0.68 | 3.92
|  |  |  | 21.92 | 0.46 | 0.73 | 7.45
470 | 10.1016/j.nanoen.2018.03.046 | HI | 24841 | 21.95 | 1.07 | 0.74 | 17.38
|  |  |  | 23.97 | 1.11 | 0.75 | 19.94
471 | 10.1039/d0ta10366g | 1,3- dimethyl-3,4,5,6-tetrahydro-2(1H)-pyrimidinone | 81646 | 16.73 | 0.489 | 0.375 | 3.21
|  |  |  | 23.83 | 1.089 | 0.774 | 20.08
472 | 10.1021/acsami.0c08827 | L-lysine | 5962 | 6.62 | 1.401 | 0.648 | 6.01
|  |  |  | 7.64 | 1.565 | 0.81 | 9.68
473 | 10.1002/adfm.201908613 | 1,4,7,10,13,16-hexaoxacyclooctadecane | 28557 | 22.94 | 1.15 | 0.6898 | 18.12
|  |  |  | 23.63 | 1.17 | 0.748 | 20.71
482 | 10.1039/c6ta02999j | Pb(SCN)2 | 11616 | 17.52 | 0.74 | 0.4583 | 5.94
|  |  |  | 17.88 | 0.93 | 0.6875 | 11.44
484 | 10.1039/c8ta02121j | CH3CONH2 | 178 | 21.91 | 1.02 | 0.73563 | 16.44
|  |  |  | 22.89 | 1.09 | 0.76192 | 19.01
486 | 10.1002/adfm.202002964 | 1-hexyl-3-methylimidazolium iodide | 12036651 | 23.28 | 0.99 | 0.74 | 17.1
|  |  |  | 24.85 | 1.07 | 0.78 | 20.6
490 | 10.1039/c9tc05212g | DMF | 6228 | 16.88 | 1.04 | 0.763 | 13.72
|  |  |  | 19.52 | 1.02 | 0.802 | 16.01
493 | 10.1039/d0ta06033j | cetyltrimethylammonium chloride | 8154 | 21.61 | 1.072 | 0.756 | 17.51
|  |  |  | 22.18 | 1.075 | 0.763 | 18.2
498 | 10.1021/acs.jpcc.9b05058 | acetylacetone | 31261 | 17.4 | 0.95 | 0.756 | 12.5
|  |  |  | 18.5 | 0.99 | 0.763 | 14
501 | 10.1016/j.nanoen.2020.104929 | OA | 5356789 | 22.2 | 1.08 | 0.773 | 17.4
|  |  |  | 23 | 1.13 | 0.825 | 20.7
508 | 10.1002/smll.202100972 | MASCN | 12324394 | 17.2 | 1.02 | 0.495 | 8.64
|  |  |  | 20.8 | 1.06 | 0.684 | 15.2
516 | 10.1021/acsami.1c05498 | 1,1′-carbonyldi(1,2,4-triazole) | 4393961 | 18.82 | 1.014 | 0.721 | 13.77
|  |  |  | 19.71 | 1.064 | 0.766 | 16.07
519 | 10.1002/adma.201803428 | 3-(decyldimethylammonio)-propane-sulfonate inner salt | 161111 | 22.6 | 1.08 | 0.75 | 18.4
|  |  |  | 22.8 | 1.12 | 0.79 | 20.2
520 | 10.1002/adfm.201807696 | NH4Cl | 25517 | 15.6 | 0.47 | 0.572 | 4.19
|  |  |  | 21 | 0.61 | 0.68 | 8.71
522 | 10.1016/j.nanoen.2020.105133 | Artemisinin | 68827 | 22.49 | 1.06 | 0.766 | 18.42
|  |  |  | 22.41 | 1.13 | 0.802 | 20.42
525 | 10.1021/acsaem.1c00502 | sodium dodecyl benzene sulfonate | 23662403 | 19.81 | 0.91 | 0.753 | 19.15
|  |  |  | 20.93 | 0.93 | 0.785 | 20.88
531 | 10.1021/acsami.9b02297 | DMSO | 679 | 22.3 | 1.01 | 0.7181 | 16.19
|  |  |  | 23.01 | 1.05 | 0.7501 | 18.19
549 | 10.1021/acs.jpclett.0c01820 | PbI2 | 24931 | 17.8 | 1.12 | 0.782 | 14.3
|  |  |  | 20.9 | 1.23 | 0.825 | 18.2
550 | 10.1021/acsami.8b02257 | 1,8-octanedithiol | 14493 | 23.01 | 1.06 | 0.7514 | 18.89
|  |  |  | 24.36 | 1.06 | 0.7483 | 19.36
552 | 10.1039/c8ta11925b | ammonium benzenesulfonate | 88040 | 22.23 | 1.03 | 0.7568 | 17.29
|  |  |  | 22.92 | 1.09 | 0.7862 | 19.64
558 | 10.1002/aenm.202003460 | DMSO | 679 | 19.778 | 1.085 | 71.87 | 15.424
|  |  |  | 23.673 | 1.138 | 77.322 | 20.831
567 | 10.1002/aenm.201601451 | AcOH | 21338204 | 21.61 | 1.02 | 0.69 | 15.2
|  |  |  | 22.1 | 1.08 | 0.75 | 17.8
574 | 10.1002/aenm.201702498 | NH4SCN | 15666 | 0.93 | 1.02 | 0.59 | 0.5
|  |  |  | 15.01 | 1.11 | 0.67 | 10.16
576 | 10.1002/advs.201801170 | H2O | 24602 | 19.6 | 1.07 | 0.76 | 16
|  |  |  | 22.1 | 1.13 | 0.8 | 20
588 | 10.1002/adfm.201901026 | , 4-(1H-imidazol-3-ium-3-yl) butane-1-sulfonate | 57968541 | 21.29 | 1.096 | 74.39 | 17.37
|  |  |  | 22.08 | 1.142 | 78.87 | 19.84
590 | 10.1021/acsami.1c22262 | sulfamic acid | 5987 | 21.35 | 0.58 | 61 | 7.57
|  |  |  | 22.78 | 0.62 | 70 | 9.93
598 | 10.1039/d1ta04651a | control |  | 23.91 | 0.943 | 72.13 | 16.26
|  | NH4Cl | 25517 | 25.32 | 1.004 | 76.08 | 19.34
|  | control |  | 23.91 | 0.943 | 72.13 | 16.26
|  | KCl | 4873 | 25.19 | 0.994 | 76.38 | 19.12
600 | 10.1039/d0ta11858c | CsTa | 160753928 | 17.45 | 1.09 | 77.28 | 14.7
|  |  |  | 19.48 | 1.1 | 77.3 | 16.59
603 | 10.1021/acsaem.8b00400 | methylammonium acetate | 14420923 | 18.03 | 0.14 | 0.24 | 0.61
|  |  |  | 22.69 | 1.02 | 0.82 | 18.91
604 | 10.1002/smll.201700611 | NH4SCN | 15666 | 3.16 | 0.93 | 0.43 | 1.26
|  |  |  | 12.79 | 0.97 | 0.55 | 6.82
607 | 10.1002/smll.202100678 | 2-cyano-3-(3,4,5-trimethoxyphenyl)acrylic acid | 6374890 | 22.94 | 1.021 | 75.87 | 17.77
|  |  |  | 23.25 | 1.027 | 77.37 | 18.48
614 | 10.1021/acsenergylett.1c00342 | phthalimide | 6809 | 19.1 | 0.48 | 61.4 | 5.63
|  |  |  | 21.25 | 0.65 | 70.5 | 9.74
616 | 10.1002/aenm.201602600 | (1,3:2,4) Diparamethyldibenzylidenesorbitol | 9821547 | 1.06 | 20 | 0.56 | 11.5
|  |  |  | 1.1 | 22 | 0.6 | 14.5
620 | 10.1002/adma.202102462 | methylammonium tetrafluoroborate | 87173277 | 19.9 | 1.09 | 74.5 | 16.3
|  |  |  | 20.2 | 1.14 | 76.3 | 17.6
624 | 10.1039/d1tc01720a | 1-dodecanethiol | 8195 | 22.76 | 1.13 | 74.02 | 19.07
|  |  |  | 23.23 | 1.15 | 77.96 | 20.89
633 | 10.1021/acs.jpcc.0c02628 | Tris(pentafluorophenyl)boron | 582056 | 20.05 | 1.06 | 73.35 | 16.01
|  |  |  | 23.04 | 1.07 | 75.75 | 18.67
640 | 10.1021/acsami.7b08504 | DMF | 6228 | 20.36 | 1.05 | 64.2 | 13.74
|  |  |  | 23.72 | 1.08 | 78.8 | 20.11
642 | 10.1021/acsami.1c09093 | PEABr | 70441016 | 19.77 | 0.84 | 80.26 | 13.28
|  |  |  | 22.98 | 0.92 | 81.19 | 17.18
|  | PEAI | 91972166 | 19.93 | 0.84 | 80.26 | 13.39
|  |  |  | 22.95 | 0.91 | 82.89 | 17.33
647 | 10.1021/acs.jpcc.6b09722 | AgI | 24563 | 15.95 | 0.79 | 0.762 | 9.5
|  |  |  | 20.02 | 0.83 | 0.721 | 12
651 | 10.1039/d1ta09470j | 2,2,2-trifluoroethyl methacrylate | 9608 | 22.65 | 1.08 | 0.734 | 17.94
|  |  |  | 23.16 | 1.11 | 0.785 | 20.18
662 | 10.1021/acs.jpcc.1c00381 | CN-Li | 75478 | 22.45 | 1.06 | 0.68 | 16.3
|  |  |  | 24.06 | 1.1 | 0.72 | 18.86
663 | 10.1021/acsenergylett.9b01356 | (3- mercaptopropyl)trimethoxysilane | 20473 | 22.4 | 1.04 | 77.1 | 17.96
|  |  |  | 23.06 | 1.11 | 79.3 | 20.24
664 | 10.1002/adfm.201906763 | 1-naphthylmethylamine | 8355 | 21.9 | 1.06 | 0.81 | 18.8
|  |  |  | 21.7 | 1.16 | 0.8 | 20.1
667 | 10.1039/c8ta11800k | MoS2 | 14823 | 23.54 | 1.05 | 0.72 | 17.79
|  |  |  | 24.48 | 1.1 | 0.75 | 20.18
674 | 10.1039/c5ta01563d | ethylammonium iodide | 11116533 | 15.7 | 0.86 | 68.8 | 9.4
|  |  |  | 16.8 | 0.86 | 70.4 | 10.2
675 | 10.1021/acsami.1c06533 | 4-guanidinobenzoic-acid-hydrochloride | 3084875 | 13.48 | 1.06 | 0.64 | 9.14
|  |  |  | 15.32 | 1.26 | 0.76 | 14.67
676 | 10.1039/c5ta05373k | NH4Cl | 25517 | 17.85 | 0.87 | 49.54 | 7.72
|  |  |  | 20.12 | 0.91 | 53.8 | 9.85
685 | 10.1021/acsenergylett.7b01266 | 1-chloronaphthalene | 7003 | 23.7 | 0.74 | 53.6 | 9.41
|  |  |  | 27.3 | 0.71 | 65.7 | 12.8
690 | 10.1039/c8ta08203k | NH4SCN | 15666 | 1.04 | 1.07 | 0.41 | 0.41
|  |  |  | 1.1 | 15.36 | 0.77 | 12.62
697 | 10.1002/aenm.201402340 | TeCA | 6591 | 7.05 | 0.86 | 0.61 | 3.7
|  |  |  | 8.21 | 0.82 | 0.74 | 5
699 | 10.1002/advs.202002445 | Rb+ | 105153 | 16.1 | 1.13 | 68.5 | 12.5
|  |  |  | 15.77 | 1.22 | 75.8 | 14.6
700 | 10.1039/d1ta10808e | 1,3-bis[3,5-bis-(trifluoromethyl)-phenyl]thiourea | 2803772 | 0.688 | 0.32 | 27.95 | 0.061
|  |  |  | 2.34 | 0.55 | 35.61 | 0.46
702 | 10.1021/acsami.1c02105 | SiO2 | 24261 | 25.96 | 1.12 | 0.73 | 20.1
|  |  |  | 26 | 1.13 | 0.75 | 21.15
713 | 10.1021/acsenergylett.8b01046 | ethylenediammonium diiodide | 21921 | 16.42 | 0.36 | 0.51 | 3
|  |  |  | 18.52 | 0.37 | 0.56 | 3.9
| 10.1039/c9tc02362c | tetrabutylammonium bromide | 74236 | 16.16 | 1.2 | 70.94 | 13.75
|  |  |  | 17.5 | 1.2 | 72.75 | 15.21
| 10.1007/s40843-020-1383-3 | Ethylamine hydrochloride | 11198 | 22.35 | 1.03 | 73.01 | 17.35
|  |  |  | 23.51 | 1.08 | 76.99 | 20.03
| 10.1039/c9ta02916h | pyrrole | 8027 | 22.26 | 1.101 | 75.8 | 18.58
|  |  |  | 22.99 | 1.142 | 76.3 | 20.07
| 10.1038/s41467-019-08455-z | control |  | 21.79 | 1.084 | 71.9 | 17.88
|  | Ethylene carbonate | 7303 | 22.05 | 1.115 | 75.9 | 19.46
|  | control |  | 21.79 | 1.084 | 71.9 | 17.88
|  | Propylene carbonate | 7924 | 22.38 | 1.118 | 76.3 | 19.63
|  | control |  | 21.79 | 1.084 | 71.9 | 17.88
|  | Polypropylene carbonate | 135315159 | 22.34 | 1.129 | 76.7 | 20.06
| 10.1021/acsami.9b14302 |  |  | 22.2 | 1.03 | 72.2 | 16.5
|  | benzamidine hydrochloride | 80289 | 22.1 | 1.07 | 73.4 | 17.3
|  |  |  | 22.2 | 1.03 | 72.2 | 16.5
|  | benzyltrimethylammonium chloride | 5963 | 21.8 | 1.1 | 73.4 | 17.4
|  |  |  | 22.2 | 1.03 | 72.2 | 16.5
|  | trimethylammonium chloride | 10313079 | 22.3 | 1.1 | 78.2 | 19.2
14 | 10.1021/acsaem.1c00767 | 4,4′-bipyridyl |  | 22.22 | 1.02 | 81.2 | 18.38
|  |  | 139181796 | 24 | 1.05 | 82.6 | 20.82
15 | 10.1021/acs.jpcc.9b02621 | trimesic acid |  | 20.56 | 1.018 | 65.6 | 13.57
|  |  | 11138 | 20.9 | 1.07 | 70.4 | 15.81
17 | 10.1039/C6TA08117G | Polyvinyl alcohol |  | 22.13 | 0.99 | 71.21 | 15.6
|  |  | 11199 | 22.76 | 1.02 | 74.73 | 17.41
18 | 10.1021/acs.jpcc.8b01026 | 1-butyl-3-methylimidazolium |  | 19.4 | 0.96 | 68 | 12.58
|  |  | 2734162 | 21.58 | 1.04 | 70 | 15.6
20 | 10.1002/adfm.202000778 | Phenylhydrazinium Iodide |  | 20.38 | 0.96 | 72 | 14.63
|  |  | 67711144 | 23.14 | 1.02 | 74 | 17.72
21 | 10.1021/acsami.0c08989 | 2-chloroethyl acrylate |  | 20.77 | 1.06 | 78.65 | 17.33
|  |  | 16627 | 21.74 | 1.1 | 80.86 | 19.32
22 | 10.1021/acsaem.8b00060 | hydroxylamine hydrochloride |  | 22.01 | 1.05 | 74.8 | 16.85
|  |  | 443297 | 22.42 | 1.1 | 76.07 | 18.69
23 | 10.1039/C7TA00894E | 2-pyridylthiourea |  | 21.13 | 1.06 | 69 | 15.5
|  |  | 85917750 | 22.03 | 1.1 | 75 | 18.2
24 | 10.1021/acsami.0c15554 | D-sorbitol hexaacetate |  | 20.22 | 0.91 | 62.71 | 11.53
|  |  | 9802952 | 22.93 | 0.92 | 73.32 | 14.33
26 | 10.1002/adma.201603808 | benzoquinone |  | 18.32 | 1.02 | 58 | 10.73
|  |  | 4650 | 21.55 | 1.02 | 67 | 14.69
30 | 10.1039/D0TA02017F | Hexamethylphosphoramide |  | 20.23 | 0.772 | 46.8 | 7.5
|  |  | 12679 | 22.61 | 1.074 | 74.4 | 18.07
32 | 10.1002/adfm.201802320 | Ammonium Hypophosphite |  | 15.7 | 1 | 59.3 | 11.2
|  |  | 21199130 | 20.2 | 1.1 | 74 | 17.4
33 | 10.1021/acsaem.0c03227 | 2‑Methoxyethanol |  | 21.6 | 1.08 | 73.2 | 17.1
|  |  | 8019 | 22.5 | 1.102 | 78 | 19.3
34 | 10.1002/adfm.202005776 | 2,2-difluoropropanediamide |  | 24.69 | 1.08 | 75.01 | 20
|  |  | 260650 | 25.16 | 1.1 | 80.35 | 22.21
35 | 10.1021/acsami.7b18761 | 1,3-dimethyl-2-imidazolidinone |  | 17.6 | 0.97 | 74.3 | 11.2
|  |  | 6661 | 20.1 | 1.08 | 76.9 | 16.8
36 | 1. 10.1039/c4ta06394e | Acetylacetonate |  | 19.5 | 1.025 | 75 | 15
|  |  | 5460482 | 20.3 | 1.021 | 76.6 | 15.7
2 | 10.1021/acsaem.1c03485 | MAAc | 91994932 | 17.45 | 0.93 | 61.15 | 10.04 | PbI2:MAI:MAAc [1:1:X] x=1.5
|  |  |  | 21.42 | 1 | 70.35 | 15.07
3 | 10.1002/solr.202200296 | 2,2-双(3-氨基-4-羟基苯基)六氟丙烷 | 632603 | 23.39 | 0.92 | 75.3 | 16.2 | Cs0.15FA0.85PbI3
|  |  |  | 24.29 | 1.08 | 76.88 | 20.3
5 | 10.1002/aenm.202200877 | 三乙二醇单甲醚 | 8178 | 22.6 | 1.05 | 70 | 17 | 将三甘醇单甲基醚(TEG)链连接到富勒烯部分
|  |  |  | 23.5 | 1.098 | 74 | 19.5
6 | 10.1021/acsami.2c05956 | hydrogen octylphosphonate potassium | 23690097 | 23.27 | 1.07 | 75.45 | 18.65 | ( F A PbI3)0.9(MAPbI3)0.05(CsPbI3)0.05
|  |  |  | 23.78 | 1.12 | 79.82 | 21.26
7 | 10.1002/solr.202200088 | 硫氰酸胍 | 65046 | 16.85 | 0.54 | 0.71 | 6.38 | 三者分别修饰PSC
|  |  |  | 19.94 | 0.7 | 0.72 | 10.06
| 10.1002/solr.202200088 | 胍碘化 | 22219038 | 16.85 | 0.54 | 0.71 | 6.38
|  |  |  | 20.19 | 0.53 | 0.61 | 6.5
10 | 10.1021/acsami.2c07425 | 氯化铯 | 24293 | 24.56 | 1.126 | 74.36 | 20.56
|  |  |  | 24.82 | 1.155 | 79.75 | 22.86
11 | 10.1002/aenm.202200614 | 番茄红素 | 446925 | 22.78 | 1.14 | 74.92 | 19.48 | CsFAMA
|  |  |  | 23.86 | 1.2 | 79.43 | 22.72
12 | 10.1021/acsaem.2c00304 | 2,5-噻吩二羧酸 | 20273 | 22.33 | 1.121 | 72.2 | 18.07 | 50 ppm TDCA
|  |  |  | 23.77 | 1.152 | 78.1 | 21.39
14 | 10.1021/acs.jpcc.1c09739 | 苯甲基溴化铵 | 12998568 | 17.8 | 1.16 | 76.6 | 15.7
|  |  |  | 18.7 | 1.19 | 78.2 | 17.3
|  | 苯基溴化铵 | 68330 | 17.8 | 1.16 | 76.6 | 15.7
|  |  |  | 17.6 | 1.15 | 79.1 | 16
|  | 苯乙基溴化胺 | 70441016 | 17.8 | 1.16 | 76.6 | 15.7
|  |  |  | 18.1 | 1.17 | 79 | 16.8
15 | 10.1021/acsaem.1c02984 | 三氟乙酸 | 6422 | 21.25 | 1.001 | 70.9 | 15.08 | TFAA与钙钛矿相互作用，钝化缺陷态，提高器件性能
|  |  |  | 23.83 | 1.086 | 77.7 | 20.1
16 | 10.1021/acsami.1c23832 | 甲基醋酸铵(MAAc) | 91994932 | 17.68 | 0.89 | 66.73 | 10.45 | 10 μL/mL MAAc
|  |  |  | 19.51 | 0.93 | 73.15 | 13.27
17 | 10.1021/acsami.1c18520 | 胍基氢氯酸盐 | 5742 | 22.66 | 1.091 | 76.5 | 18.91 | 也进行了二者相结合的实验，效果稍好
|  |  |  | 22.95 | 1.11 | 78.8 | 20.08
|  | 苯乙基氯化胺 | 9075 | 22.66 | 1.091 | 76.5 | 18.91
|  |  |  | 22.58 | 1.12 | 77.6 | 19.63
22 | 10.1002/solr.202101101 | L-4-氟苯丙氨酸 | 716312 | 20.97 | 1.06 | 78.06 | 17.35 | 将FPA应用于平面倒置PSCs
|  |  |  | 23.01 | 1.1 | 83.3 | 21.05
26 | 10.1002/ente.202200177 | 3-己基取代聚噻吩 | 22950249 | 20.86 | 0.841 | 58.87 | 10.33 | 改善钙钛矿形态，减少界面载体复合
|  |  |  | 21.25 | 0.87 | 62.86 | 11.63
|  | 聚「双(4-苯基)(2,4,6-三甲基苯基)胺 | 19734974 | 20.86 | 0.841 | 58.87 | 10.33 | 可诱导更多的柱状钙钛矿晶体
|  |  |  | 20.99 | 0.89 | 55.68 | 10.38

## Sheet2
NO. | Name | CID | JSC | VOC | FF | PCE | reference
1 | control |  | 17.15 | 0.88 | 0.65 | 9.79 | 10.1039/c4ta05012f
| 1, 8-DIO | 90605 | 17.4 | 0.92 | 0.73 | 11.62
2 | control |  | 17.15 | 0.88 | 0.65 | 9.79 | 10.1039/c4ta05012f
| 1, 4-DIB | 12337 | 19.47 | 0.94 | 0.75 | 13.09
3 | control |  | 17.15 | 0.88 | 0.65 | 9.79 | 10.1039/c4ta05012f
| 1, 4-DBrB | 8056 | 18.95 | 0.94 | 0.72 | 12.88
4 | control |  | 17.15 | 0.88 | 0.65 | 9.79 | 10.1039/c4ta05012f
| 1, 4-DCIE | 8059 | 17.44 | 0.92 | 0.73 | 11.76
5 | control |  | 20.3 | 0.96 | 0.731 | 14.2 | 10.1039/c8tc04525a
| phenol | 996 | 20.9 | 1.04 | 0.779 | 17
6 | control |  | 22.9 | 1.08 | 0.75 | 18.55 | 10.1002/anie.202007353
| dithizone | 657262 | 23.75 | 1.1 | 0.78 | 20.36
7 | control |  | 21.97 | 1.09 | 0.711 | 17.03 | 10.1002/adma.201801418
| dimethyl sulfide | 1068 | 22.48 | 1.103 | 0.742 | 18.4
8 | control |  | 22.45 | 1.08 | 0.7195 | 17.46 | 10.1039/c8ta11835c
| 1,4- diiodooctafluorobutane | 139180285 | 22.62 | 1.09 | 0.7503 | 18.52
9 | control |  | 22.45 | 1.08 | 0.7195 | 17.46 | 10.1039/c8ta11835c
| 1,4-Diiodobutane | 12337 | 23.57 | 1.09 | 0.7818 | 20.12
10 | control |  | 14.32 | 0.8 | 0.64 | 7.33 | 10.1021/acsami.7b11168
| hydrazinium chloride | 115031 | 19.38 | 0.92 | 0.71 | 12.66
11 | control |  | 23.42 | 0.9 | 0.67 | 14.11 | 10.1021/acs.jpclett.9b02463
| Formamide | 713 | 23.59 | 0.92 | 0.68 | 14.79
12 | control |  | 23.42 | 0.9 | 0.67 | 14.11 | 10.1021/acs.jpclett.9b02463
| Acetamide | 178 | 23.62 | 0.92 | 0.71 | 15.12
13 | control |  | 23.42 | 0.9 | 0.67 | 14.11 | 10.1021/acs.jpclett.9b02463
| Urea | 1176 | 23.45 | 0.92 | 0.69 | 14.86
14 | control |  | 24.45 | 1.03 | 0.7256 | 18.3 | 10.1002/adfm.201807850
| NbF5 | 82217 | 25.4 | 1.05 | 0.7708 | 20.56
15 | control |  | 21.6 | 1.078 | 0.7953 | 18.51 | 10.1021/acsenergylett.0c01130
| 2-hydroxyethyl acrylate | 13165 | 22.19 | 1.134 | 0.8129 | 20.46
16 | control |  | 21.24 | 1.04 | 0.72 | 15.98 | 10.1039/c8cc02329h
| DUB | 81184 | 22.38 | 1.08 | 0.75 | 18.13
17 | control |  | 20.18 | 0.9 | 0.61 | 11.07 | 10.1007/s11664-020-08249-w
| polyethylene glycol | 174 | 23.22 | 0.96 | 0.66 | 14.71
18 | control |  | 10.62 | 1.19 | 0.69 | 8.47 | 10.1039/c6ta07671h
| SDA | 23700090 | 11.4 | 1.21 | 0.71 | 10.57
19 | control |  | 22.09 | 0.99 | 0.7102 | 15.53 | 10.1021/acsami.7b08488
| terephthalic acid | 7489 | 23.49 | 1.02 | 0.7506 | 18.51
20 | control |  | 22.11 | 1.07 | 0.6306 | 15.04 | 10.1002/adma.201603021
| acetonitrile | 6342 | 22.24 | 1.11 | 0.7168 | 17.81
21 | control |  | 19.72 | 0.94 | 0.71 | 14.15 | 10.1021/acsaem.8b01364
| hydrazinium chloride | 115031 | 20.12 | 0.96 | 0.85 | 16.45
22 | control |  | 22.73 | 1.14 | 0.7427 | 19.24 | 10.1021/acsaem.1c01142
| 6-aminoquinoline monohydrochloride | 12282656 | 22.74 | 1.18 | 0.8073 | 21.66
23 | control |  | 19.8 | 0.91 | 0.766 | 13.9 | 10.1021/acsami.9b14423
| dibutylhydroxytoluene | 20510296 | 20.8 | 0.97 | 0.75 | 15.2
24 | control |  | 20.58 | 0.92 | 0.73 | 13.82 | 10.1021/acsaem.9b02111
| oxalic acid | 971 | 23.89 | 0.96 | 0.75 | 17.12
25 | control |  | 22.96 | 1.07 | 0.7455 | 18.25 | 10.1021/acsami.1c04601
| 4-aminobenzenesulfonic acid | 8479 | 23.58 | 1.11 | 0.7764 | 20.32
26 | control |  | 20.17 | 0.95 | 0.732 | 14.02 | 10.1039/c7ta06752f
| vanadium oxide | 23344963 | 21.62 | 0.98 | 0.751 | 16.14
27 | control |  | 22.19 | 1.088 | 0.739 | 17.84 | 10.1039/c9tc04067f
| Barium acetate | 10980 | 22.63 | 1.12 | 0.715 | 18.11
28 | control |  | 21.9 | 1.131 | 0.7541 | 18.67 | 10.1002/smll.202004877
| bifunctional guanidine sulfamate（GuaSM; CH6N3 +, Gua+; H2N−SO3−, SM−） | 170947 | 23.12 | 1.179 | 0.7945 | 21.66
29 | control |  | 17.72 | 0.25 | 0.5111 | 2.34 | 10.1039/c9ta08679j
| ammonium hypophosphite | 16128106 | 19.55 | 0.5 | 0.6371 | 6.25
30 | control |  | 23.28 | 1.02 | 0.794 | 18.9 | 10.1039/d1ta08321j
| (S)-3-amino-4-phenylbutyric acid hydrochloride | 2761536 | 23.33 | 1.14 | 0.791 | 21.02
31 | control |  | 22.48 | 1.11 | 0.778 | 19.43 | 10.1002/aenm.201803587
| formamidinium chloride | 10313058 | 23.01 | 1.134 | 0.785 | 20.52
32 | control |  | 16.16 | 0.99 | 0.712 | 11.4 | 10.1039/c7ta01517h
| DMF | 6228 | 20.06 | 1 | 0.771 | 15.5
33 | control |  | 16.15 | 1.015 | 0.679 | 11.13 | 10.1021/acsami.5b02705
| CH3NH3I | 13000539 | 18.58 | 1.046 | 0.688 | 13.37
34 | control |  | 21.4 | 1.11 | 0.766 | 18.2 | 10.1021/acsaem.0c00553
| 2,3,5,6-tetrafluoro-7,7,8,8-tetracyanoquinodimethane | 2733307 | 22.8 | 1.16 | 0.76 | 20.1
35 | control |  | 18.5 | 0.48 | 0.572 | 5.09 | 10.1039/c8ta05916k
| formamidinium thiocyanate | 146680210 | 21.8 | 0.53 | 0.665 | 7.66
36 | control |  | 27.39 | 0.76 | 0.6997 | 14.61 | 10.1021/acsaem.0c02895
| 2-phenylethylazanium iodide | 91972166 | 27.89 | 0.85 | 0.7313 | 17.33
37 | control |  | 24.3 | 1.07 | 0.727 | 18.85 | 10.1002/advs.201903250
| glycolic acid | 757 | 25.13 | 1.08 | 0.782 | 21.32
38 | control |  | 19.4 | 1.06 | 0.56 | 11.5 | 10.1021/acsami.0c06055
| TOP-HTM 3 | 146013387 | 22.5 | 1.08 | 0.77 | 18.6
39 | control |  | 19.27 | 0.91 | 0.7046 | 12.46 | 10.1039/c8ta00308d
| NH4SCN | 13417437 | 23.31 | 0.96 | 0.7384 | 16.47
40 | control |  | 30.1 | 0.78 | 0.735 | 17.3 | 10.1002/adfm.202008801
| ionic imidazolium tetrafluoroborate | 129689385 | 31.4 | 0.81 | 0.752 | 19.1
41 | control |  | 15.5 | 0.78 | 0.62 | 7.5 | 10.1021/acsaem.8b00350
| bathocuproine | 65149 | 20.51 | 0.95 | 0.82 | 15.98
42 | control |  | 21 | 1.08 | 0.7 | 15.7 | 10.1021/acsami.9b21632
| tropolone | 10789 | 22.7 | 1.08 | 0.78 | 19.1
43 | control |  | 21.7 | 0.84 | 0.444 | 8 | 10.1039/c8ta01237g
| diiodomethane | 6346 | 23.7 | 0.99 | 0.651 | 15.3
44 | control |  | 16.2 | 0.45 | 0.6 | 4.45 | 10.1021/acsaem.1c02488
| NH4SCN | 13417437 | 20.4 | 0.61 | 0.67 | 8.15
45 | control |  | 22.49 | 0.74 | 0.57 | 9.54 | 10.1039/c6ta03605h
| PCBM | 53384373 | 22.43 | 0.89 | 0.74 | 14.34
46 | control |  | 21.95 | 1.07 | 0.7737 | 18.17 | 10.1016/j.nanoen.2020.104639
| 2-hydroxyethyl acrylate | 13165 | 23.74 | 1.11 | 0.7975 | 21.01
47 | control |  | 20.58 | 1.01 | 0.75 | 15.6 | 10.1039/c8ta04794d
| methylammonium acetate | 14420923 | 23.5 | 1.06 | 0.79 | 19.64
48 | control |  | 17.35 | 1.15 | 0.6755 | 13.44 | 10.1021/acsenergylett.7b00278
| lead thiocyanate | 11616 | 18.24 | 1.19 | 0.7555 | 16.46
49 | control |  | 15.52 | 0.383 | 0.542 | 3.25 | 10.1039/c9tc06206h
| RbCl | 62683 | 20.04 | 0.487 | 0.604 | 5.89
50 | control |  | 22.69 | 1.06 | 0.7607 | 18.26 | 10.1039/d0ta01255f
| biuret | 7913 | 23.55 | 1.11 | 0.8073 | 21.16
51 | control |  | 23.5 | 1.02 | 0.69 | 16.5 | 10.1039/c6ta11139d
| PbCl2 | 24459 | 23.5 | 1.04 | 0.75 | 18.1
52 | control |  | 18.86 | 1.17 | 0.74 | 16.34 | 10.1002/adma.201706275
| formamide | 713 | 18.98 | 1.18 | 0.78 | 17.39
53 | control |  | 17.46 | 0.75 | 0.68 | 8.87 | 10.1039/c7ta06735f
| tetrabutylammonium iodide | 67553 | 20.82 | 0.85 | 0.56 | 9.91
54 | control |  | 23.24 | 1.09 | 0.7772 | 19.69 | 10.1021/acsami.1c01852
| KC6H5BF3 | 23675248 | 23.87 | 1.18 | 0.7928 | 22.33
55 | control |  | 21.45 | 1.09 | 0.79 | 18.35 | 10.1002/smll.202005608
| L-alanine | 5950 | 22.82 | 1.13 | 0.79 | 20.25
56 | control |  | 10.517 | 0.75 | 0.564 | 4.45 | 10.1021/acsaem.0c02986
| dibutylethanolamine | 7621 | 21.23 | 0.92 | 0.594 | 11.51
57 | control |  | 17.13 | 0.87 | 0.6808 | 10.2 | 10.1021/acsami.6b08783
| NaCl | 5234 | 19.33 | 1.05 | 0.7469 | 15.16
58 | control |  | 23.9 | 1.11 | 0.773 | 20.5 | 10.1002/adma.201803095
| cesium chloride | 24293 | 24.3 | 1.12 | 0.79 | 21.5
59 | control |  | 19.09 | 0.86 | 0.6839 | 12.43 | 10.1039/c9ta04192c
| zirconium acetate | 24237 | 22.28 | 1.09 | 0.7687 | 20.9
60 | control |  | 10.08 | 0.47 | 0.36 | 1.7 | 10.1021/acs.jpcc.6b06914
| MACl | 6364545 | 19.33 | 0.92 | 0.75 | 13.2
61 | control |  | 22.14 | 1.083 | 0.698 | 16.77 | 10.1002/adma.201606774
| MA/ETOH | 22028356 | 22.63 | 1.107 | 0.732 | 18.44
62 | control |  | 19.32 | 1.034 | 0.779 | 15.6 | 10.1002/adfm.201703061
| elastomer polyurethane | 12254 | 21.57 | 1.051 | 0.796 | 18.3
63 | control |  | 25.1 | 1 | 0.805 | 20.2 | 10.1039/d1ta01572a
| dipentaerythritol pentaacrylate | 108956 | 24.66 | 1.1 | 0.81 | 22.1
64 | control |  | 21.96 | 1.05 | 0.7313 | 16.86 | 10.1021/acsami.9b06305
| n-propylammonium iodide | 21256029 | 21.9 | 1.06 | 0.7438 | 17.23
65 | control |  | 6.921 | 1.323 | 0.77776 | 7.128 | 10.1021/acsami.9b23384
| NH4SCN | 13417437 | 1.375 | 7.763 | 0.79304 | 8.466
66 | control |  | 6.84 | 1.38 | 0.6257 | 5.92 | 10.1021/acs.jpcc.1c02987
| trimethylolpropane ethoxylated triacrylate | 115157 | 8.5 | 1.482 | 0.6652 | 8.33
67 | control |  | 21.66 | 1.054 | 0.693 | 15.86 | 10.1021/acsami.8b06616
| Melaminium Iodide | 139078913 | 21.82 | 1.095 | 0.725 | 17.32
68 | control |  | 17.8 | 1.16 | 0.766 | 15.7 | 10.1021/acs.jpcc.1c09739
| phenethylammonium bromide | 70441016 | 18.1 | 1.17 | 0.79 | 16.8
69 | control |  | 24.62 | 1.12 | 0.77 | 21.27 | 10.1002/aenm.201903299
| GeI2 | 6327215 | 24.98 | 1.14 | 0.77 | 22.09
70 | control |  | 13.68 | 0.91 | 0.5913 | 7.33 | 10.1021/acs.jpclett.8b03481
| 4-Aminobenzoic acid | 978 | 14.33 | 0.944 | 0.625 | 8.44
71 | control |  | 22.36 | 1.11 | 0.76 | 18.96 | 10.1021/acsenergylett.1c01465
| 4,4′-carbonyldiphthalic anhydride | 75498 | 23.03 | 1.15 | 0.8 | 21.12
72 | control |  | 14.04 | 0.874 | 0.553 | 6.77 | 10.1038/ncomms14555
| ammonium chloride | 25517 | 20.21 | 0.935 | 0.733 | 13.92
73 | control |  | 20.72 | 0.908 | 0.513 | 9.65 | 10.1039/d0ta04589f
| biguanide hydrochloride | 12219220 | 23.87 | 0.962 | 0.712 | 16.35
74 | control |  | 22.33 | 1.01 | 0.7901 | 18.06 | 10.1002/adfm.202113026
| CsPbBr3 | 138112985 | 22.53 | 1.07 | 0.7611 | 18.44
75 | control |  | 19.93 | 1.084 | 0.7281 | 15.74 | 10.1016/j.nanoen.2017.03.048
| lead thiocyanate | 11616 | 22.3 | 1.081 | 0.73 | 17.61
76 | control |  | 22.66 | 1.1 | 0.782 | 19.43 | 10.1016/j.nanoen.2019.02.009
| ethyl 2-cyanoacrylate | 81530 | 23.02 | 1.12 | 0.814 | 21.03
77 | control |  | 21.3 | 0.94 | 0.316 | 6.3 | 10.1002/adma.201603850
| CuSCN | 11029823 | 22.5 | 1.03 | 0.743 | 17.3
78 | control |  | 20.6 | 1.097 | 0.7973 | 18.02 | 10.1039/d0ta07567a
| scandium trifluoromethanesulfonate | 2734571 | 21.71 | 1.134 | 0.838 | 20.63
79 | control |  | 23.24 | 1.057 | 0.7258 | 17.83 | 10.1002/smll.202102186
| antimony acetate | 23354 | 23.86 | 1.094 | 0.757 | 19.76
80 | control |  | 18.1 | 0.553 | 0.647 | 6.48 | 10.1021/acs.jpclett.0c00923
| liquid formic acid | 284 | 22.25 | 0.628 | 0.742 | 10.37
81 | control |  | 18.22 | 1.054 | 0.728 | 13.9 | 10.1021/acsami.7b15031
| 2,3,5,6-tetrafluoro-7,7,8,8-tetracyanoquinodimethane | 2733307 | 18.94 | 1.063 | 0.778 | 15.7
82 | control |  | 18.5 | 0.95 | 0.55 | 9.7 | 10.1002/admi.201901748
| methylammonium chloride | 11637 | 21 | 1.05 | 0.68 | 15
83 | control |  | 21.51 | 1.08 | 0.7863 | 18.27 | 10.1039/c9ta01319a
| chloroformamidinium chloride | 3084509 | 22.19 | 1.12 | 0.8042 | 20.06
84 | control |  | 28.44 | 0.79 | 0.7562 | 16.99 | 10.1002/adma.202107729
| 4-hydrazinobenzoic acid | 12089 | 31.36 | 0.88 | 0.7961 | 21.97
85 | control |  | 22.4 | 1.11 | 0.806 | 20.1 | 10.1021/acsenergylett.1c01487
| AAm | 6579 | 24.3 | 1.13 | 0.809 | 22.1
86 | control |  | 14.12 | 1.15 | 0.71 | 11.52 | 10.1021/acsami.0c16514
| Pb(SCN)2 | 11616 | 17.25 | 1.2 | 0.72 | 14.9
87 | control |  | 21.8 | 1.13 | 0.782 | 19 | 10.1021/acsami.0c17893
| formamidinium chloride | 10313058 | 21.7 | 1.138 | 0.79 | 19.7
88 | control |  | 24.49 | 1.06 | 0.709 | 18.45 | 10.1021/acsami.1c18035
| 3,5-bis(trifluoromethyl)benzoic acid | 12889 | 24.8 | 1.13 | 0.753 | 21.09
89 | control |  | 21.25 | 1.001 | 0.709 | 15.08 | 10.1021/acsaem.1c02984
| trifluoro acetic acid | 6422 | 23.83 | 1.086 | 0.777 | 20.1
90 | control |  | 14.857 | 0.608 | 0.726 | 6.56 | 10.1021/acsaem.1c02320
| diaminomaleonitrile | 2723951 | 16.622 | 0.654 | 0.745 | 8.11
91 | control |  | 15.05 | 0.81 | 0.648 | 7.9 | 10.1016/j.nanoen.2018.01.037
| NH4Cl | 25517 | 22.17 | 0.93 | 0.7419 | 15.3
92 | control |  | 16.96 | 0.9 | 0.6985 | 10.66 | 10.1021/acsami.1c11237
| biuret | 7913 | 19.49 | 0.96 | 0.7174 | 13.42
93 | control |  | 22.77 | 1.05 | 0.7123 | 17.11 | 10.1021/acsami.9b01740
| ethyl cellulose | 24832091 | 22.89 | 1.1 | 0.771 | 19.41
94 | control |  | 21.5 | 1.09 | 0.58 | 13.5 | 10.1021/acsenergylett.7b00526
| 2-methoxyethanol | 8019 | 21.9 | 1.12 | 0.65 | 15.9
95 | control |  | 21.32 | 1.006 | 0.704 | 15.1 | 10.1039/d1tc03852d
| 5-fluoropyrimidine-2,4(1H,3H)-dione | 3385 | 23.97 | 1.086 | 0.777 | 20.22
96 | control |  | 3 | 1.283 | 0.475 | 1.83 | 10.1021/acsaem.1c00185
| methylammonium chloride | 11637 | 12.82 | 1.183 | 0.57 | 8.64
97 | control |  | 21.3 | 1.006 | 0.704 | 15.08 | 10.1039/d1tc02335g
| 2,3,4,5,6-pentafluoroaniline | 13040 | 23.99 | 1.09 | 0.767 | 20.05
98 | control |  | 21.2 | 1.08 | 0.761 | 17.42 | 10.1021/acsami.9b19538
| Hydron;thiourea;iodide | 20146313 | 21.8 | 1.13 | 0.795 | 19.6
99 | control |  | 3.74 | 1.03 | 0.37 | 1.44 | 10.1002/aenm.201501354
| 4-tert-butylpyridine | 19878 | 15.03 | 1 | 0.57 | 8.62
100 | control |  | -15.5 | 0.9 | 0.37 | 5.2 | 10.1021/acsami.6b07368
| NaI | 5238 | -21.5 | 0.93 | 0.62 | 12.4
101 | control |  | 21.83 | 1.13 | 0.7023 | 17.26 | 10.1021/acsaem.0c00012
| titanium tetrafluoride;TiF4 | 121824 | 22.81 | 1.16 | 0.7417 | 19.6
102 | control |  | 17.6 | 0.36 | 0.627 | 4 | 10.1039/c8ee00956b
| ethylenediammonium diiodide (EDAI2) | 1296906444 | 21.3 | 0.583 | 0.718 | 8.9
103 | control |  | 15.7 | 0.9 | 0.75 | 10.6 | 10.1039/c7ta03802j
| CuO | 14829 | 18.2 | 1.09 | 0.77 | 15.3
104 | control |  | 14.1 | 0.82 | 0.58 | 6.7 | 10.1039/c6tc05189h
| HI | 24841 | 19.3 | 0.91 | 0.71 | 12.5
105 | control |  | 15.1 | 0.88 | 0.68 | 9.1 | 10.1039/c6ta08418d
| GuCl | 5460839 | 19.31 | 1 | 0.74 | 14.35
106 | control |  | 20 | 1.07 | 0.72 | 15.36 | 10.1039/c9tc04851k
| Pb(SCN)2 | 11616 | 20.34 | 1.09 | 0.77 | 17.03
107 | control |  | 22.1 | 1.12 | 0.75 | 18.7 | 10.1002/adma.201907864
| D2O | 24602 | 23.1 | 1.12 | 0.77 | 20.1
108 | control |  | 20.91 | 0.99 | 0.592 | 12.25 | 10.1039/c7tc01973d
| DMSO | 679 | 22.55 | 1.01 | 0.71 | 16.17
109 | control |  | 22.2 | 1.005 | 0.676 | 15.1 | 10.1002/aenm.202101219
| GaCl | 6330907 | 23.3 | 1.015 | 0.769 | 18.2
110 | control |  | 22.4 | 1.09 | 0.791 | 17.83 | 10.1038/s41467-018-06204-2
| trimethylolpropane triacrylate | 27423 | 22.8 | 1.11 | 0.802 | 20.22
111 | control |  | 20.6 | 1.03 | 0.76 | 16.1 | 10.1039/c7ta11280g
| CaI2 | 66244 | 21.9 | 1.11 | 0.794 | 19.3
112 | control |  | 1.6 | 1.13 | 0.6 | 1.1 | 10.1021/acsenergylett.8b01181
| NH4SCN | 13417437 | 15.4 | 1.11 | 0.61 | 10.4
113 | control |  | 19.04 | 1.032 | 0.73 | 14.34 | 10.1021/acsami.8b16124
| thiazole | 9256 | 21.04 | 1.043 | 0.82 | 17.98
114 | control |  | 22.06 | 1 | 0.71 | 15.66 | 10.1021/acsami.8b17300
| DMSO | 679 | 24.02 | 1.08 | 0.762 | 19.78
115 | control |  | 18.43 | 1.05 | 0.48 | 9.3 | 10.1002/admi.202000515
| KI | 4875 | 19.46 | 1.13 | 0.5 | 11
116 | control |  | 16.94 | 0.991 | 0.686 | 11.5 | 10.1038/s41467-018-06915-6
| phenylethylammonium iodide | 23297368 | 18.95 | 1.059 | 0.751 | 15.07
117 | control |  | 15.24 | 1.09 | 0.7706 | 12.83 | 10.1021/acsaem.9b01859
| cobalt(II) acetate | 6277 | 15.43 | 1.21 | 0.8046 | 15.04
118 | control |  | 22.88 | 1.03 | 0.701 | 16.52 | 10.1002/admi.201901716
| tetraethyl orthosilicate | 6517 | 23.32 | 1.06 | 0.7583 | 18.79
119 | control |  | 20.41 | 0.99 | 0.61 | 12.32 | 10.1021/acsami.7b07216
| Dimethylacetamide | 31374 | 22.49 | 1.02 | 0.7 | 16.05
120 | control |  | 9.7 | 0.59 | 0.504 | 4 | 10.1039/d0ta12431a
| thiosemicarbazide | 2723789 | 14.2 | 1.03 | 0.68 | 9.5
121 | control |  | 19.98 | 0.79 | 0.59 | 9.25 | 10.1021/acsami.1c00900
| N,N′-dimethylpropyleneurea | 81646 | 21.9 | 1.12 | 0.77 | 18.9
122 | control |  | 13.51 | 0.43 | 0.624 | 3.71 | 10.1021/acsaem.0c00407
| 3,3-diphenylpropylammonium | 79698 | 20.36 | 0.46 | 0.6426 | 5.96
123 | control |  | 18.47 | 0.86 | 0.46 | 7.3 | 10.1039/c6ee03586h
| H2O | 962 | 22.97 | 1.01 | 0.79 | 18.3
124 | control |  | 21.04 | 1.02 | 0.7184 | 15.5 | 10.1002/adfm.201701804
| NH4I | 25487 | 21.74 | 1.05 | 0.7477 | 17.04
125 | control |  | 16.27 | 0.36 | 0.68 | 3.92 | 10.1039/c9ta11989b
| GeI2 | 6327215 | 21.92 | 0.46 | 0.73 | 7.45
126 | control |  | 21.95 | 1.07 | 0.74 | 17.38 | 10.1016/j.nanoen.2018.03.046
| HI | 24841 | 23.97 | 1.11 | 0.75 | 19.94
127 | control |  | 16.73 | 0.489 | 0.375 | 3.21 | 10.1039/d0ta10366g
| 1,3-dimethyl-3,4,5,6-tetrahydro-2(1H)-pyrimidinone | 81646 | 23.83 | 1.089 | 0.774 | 20.08
128 | control |  | 6.62 | 1.401 | 0.648 | 6.01 | 10.1021/acsami.0c08827
| L-lysine | 5962 | 7.64 | 1.565 | 0.81 | 9.68
129 | control |  | 22.94 | 1.15 | 0.6898 | 18.12 | 10.1002/adfm.201908613
| 1,4,7,10,13,16-hexaoxacyclooctadecane | 28557 | 23.63 | 1.17 | 0.748 | 20.71
130 | control |  | 17.52 | 0.74 | 0.4583 | 5.94 | 10.1039/c6ta02999j
| Pb(SCN)2 | 11616 | 17.88 | 0.93 | 0.6875 | 11.44
131 | control |  | 21.91 | 1.02 | 0.73563 | 16.44 | 10.1039/c8ta02121j
| CH3CONH2 | 178 | 22.89 | 1.09 | 0.76192 | 19.01
132 | control |  | 23.28 | 0.99 | 0.74 | 17.1 | 10.1002/adfm.202002964
| 1-hexyl-3-methylimidazolium iodide | 12036651 | 24.85 | 1.07 | 0.78 | 20.6
133 | control |  | 16.88 | 1.04 | 0.763 | 13.72 | 10.1039/c9tc05212g
| DMF | 6228 | 19.52 | 1.02 | 0.802 | 16.01
134 | control |  | 21.61 | 1.072 | 0.756 | 17.51 | 10.1039/d0ta06033j
| cetyltrimethylammonium chloride | 8154 | 22.18 | 1.075 | 0.763 | 18.2
135 | control |  | 17.4 | 0.95 | 0.756 | 12.5 | 10.1021/acs.jpcc.9b05058
| acetylacetone | 31261 | 18.5 | 0.99 | 0.763 | 14
136 | control |  | 22.2 | 1.08 | 0.773 | 17.4 | 10.1016/j.nanoen.2020.104929
| OA | 5356789 | 23 | 1.13 | 0.825 | 20.7
137 | control |  | 17.2 | 1.02 | 0.495 | 8.64 | 10.1002/smll.202100972
| MASCN | 12324394 | 20.8 | 1.06 | 0.684 | 15.2
138 | control |  | 18.82 | 1.014 | 0.721 | 13.77 | 10.1021/acsami.1c05498
| 1,1′-carbonyldi(1,2,4-triazole) | 4393961 | 19.71 | 1.064 | 0.766 | 16.07
139 | control |  | 22.6 | 1.08 | 0.75 | 18.4 | 10.1002/adma.201803428
| 3-(decyldimethylammonio)-propane-sulfonate inner salt | 161111 | 22.8 | 1.12 | 0.79 | 20.2
140 | control |  | 15.6 | 0.47 | 0.572 | 4.19 | 10.1002/adfm.201807696
| NH4Cl | 25517 | 21 | 0.61 | 0.68 | 8.71
141 | control |  | 22.49 | 1.06 | 0.766 | 18.42 | 10.1016/j.nanoen.2020.105133
| Artemisinin | 68827 | 22.41 | 1.13 | 0.802 | 20.42
142 | control |  | 19.81 | 0.91 | 0.753 | 19.15 | 10.1021/acsaem.1c00502
| sodium dodecyl benzene sulfonate | 23662403 | 20.93 | 0.93 | 0.785 | 20.88
143 | control |  | 22.3 | 1.01 | 0.7181 | 16.19 | 10.1021/acsami.9b02297
| DMSO | 679 | 23.01 | 1.05 | 0.7501 | 18.19
144 | control |  | 17.8 | 1.12 | 0.782 | 14.3 | 10.1021/acs.jpclett.0c01820
| PbI2 | 24931 | 20.9 | 1.23 | 0.825 | 18.2
145 | control |  | 23.01 | 1.06 | 0.7514 | 18.89 | 10.1021/acsami.8b02257
| 1,8-octanedithiol | 14493 | 24.36 | 1.06 | 0.7483 | 19.36
146 | control |  | 22.23 | 1.03 | 0.7568 | 17.29 | 10.1039/c8ta11925b
| ammonium benzenesulfonate | 88040 | 22.92 | 1.09 | 0.7862 | 19.64
147 | control |  | 19.778 | 1.085 | 0.7187 | 15.424 | 10.1002/aenm.202003460
| DMSO | 679 | 23.673 | 1.138 | 0.77322 | 20.831
148 | control |  | 21.61 | 1.02 | 0.69 | 15.2 | 10.1002/aenm.201601451
| AcOH | 21338204 | 22.1 | 1.08 | 0.75 | 17.8
149 | control |  | 0.93 | 1.02 | 0.59 | 0.5 | 10.1002/aenm.201702498
| NH4SCN | 15666 | 15.01 | 1.11 | 0.67 | 10.16
150 | control |  | 19.6 | 1.07 | 0.76 | 16 | 10.1002/advs.201801170
| H2O | 24602 | 22.1 | 1.13 | 0.8 | 20
151 | control |  | 21.29 | 1.096 | 0.7439 | 17.37 | 10.1002/adfm.201901026
| , 4-(1H-imidazol-3-ium-3-yl) butane-1-sulfonate | 57968541 | 22.08 | 1.142 | 0.7887 | 19.84
152 | control |  | 21.35 | 0.58 | 0.61 | 7.57 | 10.1021/acsami.1c22262
| sulfamic acid | 5987 | 22.78 | 0.62 | 0.7 | 9.93
153 | control |  | 23.91 | 0.943 | 0.7213 | 16.26 | 10.1039/d1ta04651a
| NH4Cl | 25517 | 25.32 | 1.004 | 0.7608 | 19.34
154 | control |  | 23.91 | 0.943 | 0.7213 | 16.26 | 10.1039/d1ta04651a
| KCl | 4873 | 25.19 | 0.994 | 0.7638 | 19.12
155 | control |  | 17.45 | 1.09 | 0.7728 | 14.7 | 10.1039/d0ta11858c
| CsTa | 160753928 | 19.48 | 1.1 | 0.773 | 16.59
156 | control |  | 18.03 | 0.14 | 0.24 | 0.61 | 10.1021/acsaem.8b00400
| methylammonium acetate | 14420923 | 22.69 | 1.02 | 0.82 | 18.91
157 | control |  | 3.16 | 0.93 | 0.43 | 1.26 | 10.1002/smll.201700611
| NH4SCN | 15666 | 12.79 | 0.97 | 0.55 | 6.82
158 | control |  | 22.94 | 1.021 | 0.7587 | 17.77 | 10.1002/smll.202100678
| 2-cyano-3-(3,4,5-trimethoxyphenyl)acrylic acid | 6374890 | 23.25 | 1.027 | 0.7737 | 18.48
159 | control |  | 19.1 | 0.48 | 0.614 | 5.63 | 10.1021/acsenergylett.1c00342
| phthalimide | 6809 | 21.25 | 0.65 | 0.705 | 9.74
160 | control |  | 1.06 | 20 | 0.56 | 11.5 | 10.1002/aenm.201602600
| (1,3:2,4) Diparamethyldibenzylidenesorbitol | 9821547 | 1.1 | 22 | 0.6 | 14.5
161 | control |  | 19.9 | 1.09 | 0.745 | 16.3 | 10.1002/adma.202102462
| methylammonium tetrafluoroborate | 87173277 | 20.2 | 1.14 | 0.763 | 17.6
162 | control |  | 22.76 | 1.13 | 0.7402 | 19.07 | 10.1039/d1tc01720a
| 1-dodecanethiol | 8195 | 23.23 | 1.15 | 0.7796 | 20.89
163 | control |  | 20.05 | 1.06 | 0.7335 | 16.01 | 10.1021/acs.jpcc.0c02628
| Tris(pentafluorophenyl)boron | 582056 | 23.04 | 1.07 | 0.7575 | 18.67
164 | control |  | 20.36 | 1.05 | 0.642 | 13.74 | 10.1021/acsami.7b08504
| DMF | 6228 | 23.72 | 1.08 | 0.788 | 20.11
165 | control |  | 19.77 | 0.84 | 0.8026 | 13.28 | 10.1021/acsami.1c09093
| PEABr | 70441016 | 22.98 | 0.92 | 0.8119 | 17.18
166 | control |  | 19.93 | 0.84 | 0.8026 | 13.39 | 10.1021/acsami.1c09093
| PEAI | 91972166 | 22.95 | 0.91 | 0.8289 | 17.33
167 | control |  | 15.95 | 0.79 | 0.762 | 9.5 | 10.1021/acs.jpcc.6b09722
| AgI | 24563 | 20.02 | 0.83 | 0.721 | 12
168 | control |  | 22.65 | 1.08 | 0.734 | 17.94 | 10.1039/d1ta09470j
| 2,2,2-trifluoroethyl methacrylate | 9608 | 23.16 | 1.11 | 0.785 | 20.18
169 | control |  | 22.45 | 1.06 | 0.68 | 16.3 | 10.1021/acs.jpcc.1c00381
| CN-Li | 75478 | 24.06 | 1.1 | 0.72 | 18.86
170 | control |  | 22.4 | 1.04 | 77.1 | 17.96 | 10.1021/acsenergylett.9b01356
| (3- mercaptopropyl)trimethoxysilane | 20473 | 23.06 | 1.11 | 79.3 | 20.24
171 | control |  | 21.9 | 1.06 | 0.81 | 18.8 | 10.1002/adfm.201906763
| 1-naphthylmethylamine | 8355 | 21.7 | 1.16 | 0.8 | 20.1
172 | control |  | 23.54 | 1.05 | 0.72 | 17.79 | 10.1039/c8ta11800k
| MoS2 | 14823 | 24.48 | 1.1 | 0.75 | 20.18
173 | control |  | 15.7 | 0.86 | 0.688 | 9.4 | 10.1039/c5ta01563d
| ethylammonium iodide | 11116533 | 16.8 | 0.86 | 0.704 | 10.2
174 | control |  | 13.48 | 1.06 | 0.64 | 9.14 | 10.1021/acsami.1c06533
| 4-guanidinobenzoic-acid-hydrochloride | 3084875 | 15.32 | 1.26 | 0.76 | 14.67
175 | control |  | 17.85 | 0.87 | 0.4954 | 7.72 | 10.1039/c5ta05373k
| NH4Cl | 25517 | 20.12 | 0.91 | 0.538 | 9.85
176 | control |  | 23.7 | 0.74 | 0.536 | 9.41 | 10.1021/acsenergylett.7b01266
| 1-chloronaphthalene | 7003 | 27.3 | 0.71 | 0.657 | 12.8
177 | control |  | 1.04 | 1.07 | 0.41 | 0.41 | 10.1039/c8ta08203k
| NH4SCN | 15666 | 1.1 | 15.36 | 0.77 | 12.62
178 | control |  | 7.05 | 0.86 | 0.61 | 3.7 | 10.1002/aenm.201402340
| TeCA | 6591 | 8.21 | 0.82 | 0.74 | 5
179 | control |  | 16.1 | 1.13 | 0.685 | 12.5 | 10.1002/advs.202002445
| Rb+ | 105153 | 15.77 | 1.22 | 0.758 | 14.6
180 | control |  | 0.688 | 0.32 | 0.2795 | 0.061 | 10.1039/d1ta10808e
| 1,3-bis[3,5-bis-(trifluoromethyl)-phenyl]thiourea | 2803772 | 2.34 | 0.55 | 0.3561 | 0.46
181 | control |  | 25.96 | 1.12 | 0.73 | 20.1 | 10.1021/acsami.1c02105
| SiO2 | 24261 | 26 | 1.13 | 0.75 | 21.15
182 | control |  | 16.42 | 0.36 | 0.51 | 3 | 10.1021/acsenergylett.8b01046
| ethylenediammonium diiodide | 21921 | 18.52 | 0.37 | 0.56 | 3.9
183 | control |  | 16.16 | 1.2 | 0.7094 | 13.75 | 10.1039/c9tc02362c
| tetrabutylammonium bromide | 74236 | 17.5 | 1.2 | 0.7275 | 15.21
184 | control |  | 22.35 | 1.03 | 0.7301 | 17.35 | 10.1007/s40843-020-1383-3
| Ethylamine hydrochloride | 11198 | 23.51 | 1.08 | 0.7699 | 20.03
185 | control |  | 22.26 | 1.101 | 0.758 | 18.58 | 10.1039/c9ta02916h
| pyrrole | 8027 | 22.99 | 1.142 | 0.763 | 20.07
186 | control |  | 21.79 | 1.084 | 0.719 | 17.88 | 10.1038/s41467-019-08455-z
| Ethylene carbonate | 7303 | 22.05 | 1.115 | 0.759 | 19.46
187 | control |  | 21.79 | 1.084 | 0.719 | 17.88 | 10.1038/s41467-019-08455-z
| Propylene carbonate | 7924 | 22.38 | 1.118 | 0.763 | 19.63
188 | control |  | 21.79 | 1.084 | 0.719 | 17.88 | 10.1038/s41467-019-08455-z
| Polypropylene carbonate | 135315159 | 22.34 | 1.129 | 0.767 | 20.06
189 | control |  | 22.2 | 1.03 | 0.722 | 16.5 | 10.1021/acsami.9b14302
| benzamidine hydrochloride | 80289 | 22.1 | 1.07 | 0.734 | 17.3
190 | control |  | 22.2 | 1.03 | 0.722 | 16.5 | 10.1021/acsami.9b14302
| benzyltrimethylammonium chloride | 5963 | 21.8 | 1.1 | 0.734 | 17.4
191 | control |  | 22.2 | 1.03 | 0.722 | 16.5 | 10.1021/acsami.9b14302
| trimethylammonium chloride | 10313079 | 22.3 | 1.1 | 0.782 | 19.2
192 | control |  | 22.22 | 1.02 | 0.812 | 18.38 | 10.1021/acsaem.1c00767
| 4,4′-bipyridyl | 139181796 | 24 | 1.05 | 0.826 | 20.82
193 | control |  | 20.56 | 1.018 | 0.656 | 13.57 | 10.1021/acs.jpcc.9b02621
| trimesic acid | 11138 | 20.9 | 1.07 | 0.704 | 15.81
194 | control |  | 22.13 | 0.99 | 0.7121 | 15.6 | 10.1039/C6TA08117G
| Polyvinyl alcohol | 11199 | 22.76 | 1.02 | 0.7473 | 17.41
195 | control |  | 19.4 | 0.96 | 0.68 | 12.58 | 10.1021/acs.jpcc.8b01026
| 1-butyl-3-methylimidazolium | 2734162 | 21.58 | 1.04 | 0.7 | 15.6
196 | control |  | 20.38 | 0.96 | 0.72 | 14.63 | 10.1002/adfm.202000778
| Phenylhydrazinium Iodide | 67711144 | 23.14 | 1.02 | 0.74 | 17.72
197 | control |  | 20.77 | 1.06 | 0.7865 | 17.33 | 10.1021/acsami.0c08989
| 2-chloroethyl acrylate | 16627 | 21.74 | 1.1 | 0.8086 | 19.32
198 | control |  | 22.01 | 1.05 | 0.748 | 16.85 | 10.1021/acsaem.8b00060
| hydroxylamine hydrochloride | 443297 | 22.42 | 1.1 | 0.7607 | 18.69
199 | control |  | 21.13 | 1.06 | 0.69 | 15.5 | 10.1039/C7TA00894E
| 2-pyridylthiourea | 85917750 | 22.03 | 1.1 | 0.75 | 18.2
200 | control |  | 20.22 | 0.91 | 0.6271 | 11.53 | 10.1021/acsami.0c15554
| D-sorbitol hexaacetate | 9802952 | 22.93 | 0.92 | 0.7332 | 14.33
201 | control |  | 18.32 | 1.02 | 0.58 | 10.73 | 10.1002/adma.201603808
| benzoquinone | 4650 | 21.55 | 1.02 | 0.67 | 14.69
202 | control |  | 20.23 | 0.772 | 0.468 | 7.5 | 10.1039/D0TA02017F
| Hexamethylphosphoramide | 12679 | 22.61 | 1.074 | 0.744 | 18.07
203 | control |  | 15.7 | 1 | 0.593 | 11.2 | 10.1002/adfm.201802320
| Ammonium Hypophosphite | 21199130 | 20.2 | 1.1 | 0.74 | 17.4
204 | control |  | 21.6 | 1.08 | 0.732 | 17.1 | 10.1021/acsaem.0c03227
| 2‑Methoxyethanol | 8019 | 22.5 | 1.102 | 0.78 | 19.3
205 | control |  | 24.69 | 1.08 | 0.7501 | 20 | 10.1002/adfm.202005776
| 2,2-difluoropropanediamide | 260650 | 25.16 | 1.1 | 0.8035 | 22.21
206 | control |  | 17.6 | 0.97 | 0.743 | 11.2 | 10.1021/acsami.7b18761
| 1,3-dimethyl-2-imidazolidinone | 6661 | 20.1 | 1.08 | 0.769 | 16.8
207 | control |  | 19.5 | 1.025 | 0.75 | 15 | 1. 10.1039/c4ta06394e
| Acetylacetonate | 5460482 | 20.3 | 1.021 | 0.766 | 15.7
208 | control |  | 17.45 | 0.93 | 0.6115 | 10.04 | 10.1021/acsaem.1c03485
| MAAc | 91994932 | 21.42 | 1 | 0.7035 | 15.07
209 | control |  | 23.39 | 0.92 | 0.753 | 16.2 | 10.1002/solr.202200296
| 2, 2-bis (3-amino-4-hydroxyphenyl) hexafluoropropane | 632603 | 24.29 | 1.08 | 0.7688 | 20.3
210 | control |  | 22.6 | 1.05 | 0.7 | 17 | 10.1002/aenm.202200877
| Triethylene glycol monomethyl ether | 8178 | 23.5 | 1.098 | 0.74 | 19.5
211 | control |  | 23.27 | 1.07 | 0.7545 | 18.65 | 10.1021/acsami.2c05956
| hydrogen octylphosphonate potassium | 23690097 | 23.78 | 1.12 | 0.7982 | 21.26
212 | control |  | 16.85 | 0.54 | 0.71 | 6.38 | 10.1002/solr.202200088
| guanidinium thiocyanate | 65046 | 19.94 | 0.7 | 0.72 | 10.06
213 | control |  | 16.85 | 0.54 | 0.71 | 6.38 | 10.1002/solr.202200088
| Guanidine iodide | 22219038 | 20.19 | 0.53 | 0.61 | 6.5
214 | control |  | 24.56 | 1.126 | 0.7436 | 20.56 | 10.1021/acsami.2c07425
| CsI | 24293 | 24.82 | 1.155 | 0.7975 | 22.86
215 | control |  | 22.78 | 1.14 | 0.7492 | 19.48 | 10.1002/aenm.202200614
| lycopene | 446925 | 23.86 | 1.2 | 0.7943 | 22.72
216 | control |  | 22.33 | 1.121 | 0.722 | 18.07 | 10.1021/acsaem.2c00304
| 2, 5-thiophene dicarboxylic acid | 20273 | 23.77 | 1.152 | 0.781 | 21.39
217 | control |  | 17.8 | 1.16 | 0.766 | 15.7 | 10.1021/acs.jpcc.1c09739
| Phenylmethyl ammonium bromide | 12998568 | 18.7 | 1.19 | 0.782 | 17.3
218 | control |  | 17.8 | 1.16 | 0.766 | 15.7 | 10.1021/acs.jpcc.1c09739
| Phenylammonium bromide | 68330 | 17.6 | 1.15 | 0.791 | 16
219 | control |  | 17.8 | 1.16 | 0.766 | 15.7 | 10.1021/acs.jpcc.1c09739
| Phenylethylamine bromide | 70441016 | 18.1 | 1.17 | 0.79 | 16.8
220 | control |  | 21.25 | 1.001 | 0.709 | 15.08 | 10.1021/acsaem.1c02984
| trifluoroacetic acid | 6422 | 23.83 | 1.086 | 0.777 | 20.1
221 | control |  | 17.68 | 0.89 | 0.6673 | 10.45 | 10.1021/acsami.1c23832
| MAAc | 91994932 | 19.51 | 0.93 | 0.7315 | 13.27
222 | control |  | 22.66 | 1.091 | 0.765 | 18.91 | 10.1021/acsami.1c18520
| Guanidine hydrochlorate | 5742 | 22.95 | 1.11 | 0.788 | 20.08
223 | control |  | 22.66 | 1.091 | 0.765 | 18.91
| Phenylethylamine chloride | 9075 | 22.58 | 1.12 | 0.776 | 19.63
224 | control |  | 20.97 | 1.06 | 0.7806 | 17.35 | 10.1002/solr.202101101
| L-4-fluorophenylalanine | 716312 | 23.01 | 1.1 | 0.833 | 21.05
225 | control |  | 20.86 | 0.841 | 0.5887 | 10.33 | 10.1002/ente.202200177
| 3-hexyl substituted polythiophene | 22950249 | 21.25 | 0.87 | 0.6286 | 11.63
226 | control |  | 20.86 | 0.841 | 0.5887 | 10.33 | 10.1002/ente.202200177
| Polybis (4-phenyl)(2,4, 6-trimethylphenyl) amine | 19734974 | 20.99 | 0.89 | 0.5568 | 10.38