## Sheet3
Detection Technique | SCLC | UV-vis | ns-TAS | EIS | EIS | cs-TPT | TIRA-ESS | PL | PC | CL | TL | OI | TL&TSC | ECL | the first principle calculation | full-potential linear muffintin orbital method | References
Materials | Trap-State Density (cm-3) | Urbach Energy (meV) | Charcteristic Energy (meV) | Charcteristic Energy-Bulk (meV) | Charcteristic Energy-Interface (meV) | Polarization-Induced Trap States Energy (meV) | Trap-State Energy Under Conduction Band (eV) | Trap-State Energy Under Conduction Band (eV) | Trap-State Energy Under Conduction Band (eV) | Trap-State Energy Under Conduction Band (eV) | Trap-State Energy Under Conduction Band (eV) | Trap-State Energy Under Conduction Band (eV) | Trap-State Energy Under Conduction Band (eV) | Trap-State Energy Under Conduction Band (eV) | Trap-State Energy Under Conduction Band (eV) | Trap-State Energy Under Conduction Band (eV)
MAPbI3 | 0.76´1016 0.85´1016 1.2´1016 | 26 | 46 | < 420~450 | > 420~450 | EF0 ~ EF0 + 580 | - | - | - | - | - | - | - | - | - | - | J. Phys. Chem. C 2021, 125, 5525. | J. Phys. Chem. Lett. 2021, 12, 5357. | J. Phys. Chem. Lett. 2022, 13, 1571. | J. Phys. Chem. Lett. 2023, 14, 1934. | ACS Appl. Mater. Interfaces. 2022, 14, 6, 7796.
MAPbI3 | - | - | - | <360~400 | >360~400 | - | - | - | - | - | - | - | - | - | - | - | Science, 2020, 367, 1352.
MAPbI3 (Urea) | - | 24 | - | - | - | - | - | - | - | - | - | - | - | - | - | - | J. Phys. Chem. Lett. 2021, 12, 5357.
MAPbI3(Thiourea) | 0.79´1016 ~ 1.2´1016 | 25~55 | - | < 420~450 | > 420~450 | - | - | - | - | - | - | - | - | - | - | - | J. Phys. Chem. Lett. 2022, 13, 1571.
MAPbI3 (3F-C60) | 3.69´1015 | - | - | - | - | - | - | - | - | - | - | - | - | - | - | - | Carbon 2023, 211 , 118067.
MAPbI3 (7F-C60) | 2.99´1015 | - | - | - | - | - | - | - | - | - | - | - | - | - | - | - | Carbon 2023, 211 , 118067.
MAPbI3 (single crystal) | 1.90´1011 ~ 3.20´1012 | - | - | < 440 | - | - | - | - | - | - | - | - | - | - | - | - | Science. 2020, 367, 1352.
MAPbBr3 | 1.30´1013 | - | - | - | - | - | - | - | - | - | - | - | - | - | - | - | ACS Energy Lett. 2021, 6, 1087.
MAPbBr3 | - | 24~28 | - | - | - | - | - | - | - | - | - | - | - | - | - | - | ACS Appl. Mater. Interfaces, 2022, 14, 6, 7796.
FAPbI3 | - | 17.8~18.4 | - | - | - | - | - | - | - | - | - | - | - | - | - | - | ACS Appl. Mater. Interfaces, 2022, 14, 6, 7796. Adv. Funct. Mater. 2020, 30, 2002964.
FAPbI3 | 1.36´1015 ~ 4.07´1015 | - | - | - | - | - | - | - | - | - | - | - | - | - | - | - | ACS Materials Letters. 2023, 5 , 1395.
FAPbI3 (Cs, MDA) | - | 30.18, 26.88 | - | - | - | - | - | - | - | - | - | - | - | - | - | - | Science. 2020, 370, 108.
FAPbI3 (TMA3) | 1.10´1015~ 1.25´1015 | - | - | - | - | - | - | - | - | - | - | - | - | - | - | - | ACS Materials Letters. 2023, 5 ,1395.
CsPbBr3 | - | 23~25 | - | - | - | - | - | - | - | - | - | - | - | - | - | - | ACS Appl. Mater. Interfaces. 2022, 14, 7796.
CsPbCl3 | - | 32 | - | - | - | - | - | - | - | - | - | - | - | - | - | - | J. Phys. Chem C. 2021, 125, 886.
CsPbI3 | - | 23~25 | - | - | - | - | - | - | - | - | - | - | - | - | - | - | ACS Appl. Mater. Interfaces. 2022, 14, 7796.
MAxFA1-xPbI3 | 1.03´1016 | 20~26 | 39 | - | - | EF0 ~ EF0 + 834 | - | - | - | - | - | - | - | - | - | - | J. Phys. Chem. C 2022, 126, 7400. J. Phys. Chem. C 2022, 126, 2447. J. Phys. Chem. C. 2022, 126, 3696. In preparation
MAxFA1-xPbI3-xClx(2-Br-PEAI) | - | - | - | <357 | >357 | - | - | - | - | - | - | - | - | - | - | - | Energy Environ. Mater. 2023, 6, e12360.
FA0.92MA0.08PbI3(EHA) | 4.58´1015 | - | - | - | - | - | - | - | - | - | - | - | - | - | - | - | Adv. Energy Mater.2023, 13, 22031.
MAxFA1-xPbI3-xClx(PVA) | 7.80´1015 | - | - | - | - | - | - | - | - | - | - | - | - | - | - | - | Sol. RRL. 2023, 7, 2201132.
MAxFA1-xPbI3-x-yClxBr y(MFCl) | 2.42´1016 | - | - | - | - | - | - | - | - | - | - | - | - | - | - | - | Adv. Funct. Mater. 2023, 33, 2212698.
MAxFA1-xPbI3-xClx(GBCI) | 9.42´1015 | - | - | - | - | - | - | - | - | - | - | - | - | - | - | - | Adv. Mater. 2022, 34, 2106118.
MAxFA1-xPbI3(Thea) | 1.31´1016 | - | - | - | - | - | - | - | - | - | - | - | - | - | - | - | Adv. Energy Mater. 2023, 13, 2203190.
MAxFA1-xPbI3-xClx(poly[Se-MI][BF4])) | 4.30´1015 | - | - | <350 | >350 | - | - | - | - | - | - | - | - | - | - | - | Angew. Chem. Int. Ed. 2023, 62, e202300690.
MAx+yFA1-x-yPbI3-x-yClxBr y(LDE) | 1.72´1015 | - | - | - | - | - | - | - | - | - | - | - | - | - | - | - | Adv.Mater.2023, 35, 2211006.
FA0.2MA0.8Sn0.5Pb0.5I2.4Br0.6 | - | 277 | - | - | - | - | - | - | - | - | - | - | - | - | - | - | Appl. Phys. Lett.2022, 121, 073901.
MA0.4FA0.6PbI3 | - | 21~25 | - | - | - | - | - | - | - | - | - | - | - | - | - | - | ACS Appl. Mater. Interfaces. 2022, 14, 6, 7796.
FA0.92MA0.08PbI3 | 7.90´1014 | - | - | - | - | - | - | - | - | - | - | - | - | - | - | - | Science. 2020, 367, 1352.
Cs2AgBiBr6 | 1.10´1010 | - | - | - | - | - | - | - | - | - | - | - | - | - | - | - | The Journal of Physical Chemistry Letters 2023, 14 , 730.
Cs0.05FA0.70MA0.25PbI3 | 4.30´1014 | - | - | - | - | - | - | - | - | - | - | - | - | - | - | - | Science. 2020, 367, 1352.
Cs0.05FA0.8MA0.15Pb0.5Sn0.5(I0.85Br0.15)3 | 1.20´1015 | - | - | - | - | - | - | - | - | - | - | - | - | - | - | -
Rb0.05Cs0.05FA0.75MA0.15Pb(I0.95Br0.05)3 | 5.70´1014 | - | - | - | - | - | - | - | - | - | - | - | - | - | - | -
Rb0.05Cs0.05[(FA0.83MA0.17)]0.9Pb(I0.83Br0.17)3 | - | - | - | <400 | > 400 | - | - | - | - | - | - | - | - | - | - | - | Nat. Photonics, 2021,15, 681.
TiO2 | - | - | - | - | - | - | 2.99, 2.95, 2.82, 2.72, 2.64, 2.58, 2.53, 2.43, 2.34, 2.30, 2.07, 2.02, 1.97, 1.92, 1.87, 1.70, 1.55, 1.49, 1.44, 0.10, 0.17, 0.22, 0.34, 0.50, 0.52, 0.55 | - | - | - | - | - | - | - | - | - | J. Phys. Chem. C. 2013, 117, 18863.
| - | - | - | - | - | - | - | 2.99 | - | - | - | - | - | - | - | - | J. Phys. Chem. 1995, 99, 16646.
| - | - | - | - | - | - | - | 2.95 | - | - | - | - | - | - | - | - | Thin Solid Films. 2000, 358, 122.
| - | - | - | - | - | - | - | 2.67 | - | - | - | - | - | - | - | - | J. Phys. Chem. B. 2006, 110, 24287.
| - | - | - | - | - | - | - | 2.25-2.38 | - | - | - | - | - | - | - | - | J. Phys.: Condens. Matter. 2004, 16, S261.
| - | - | - | - | - | - | - | 2.34 | - | - | - | - | - | - | - | - | J. Phys. Chem. B. 2006, 110, 24287.
| - | - | - | - | - | - | - | 2.14 | - | - | - | - | - | - | - | - | J. Phys.: Condens. Matter. 2004, 16, S261.
| - | - | - | - | - | - | - | 1.51 | - | - | - | - | - | - | - | -
| - | - | - | - | - | - |  | - | 2.95 | - | - | - | - | - | - | - | Phys. Rev. 1969, 184, 979.
| - | - | - | - | - | - | - | - | 2.76 | - | - | - | - | - | - | -
| - | - | - | - | - | - | - | - | 1.97 | - | - | - | - | - | - | -
| - | - | - | - | - | - | - | - | - | 2.81 | - | - | - | - | - | - | Semicond. Sci. Technol. 2005, 20, 239.
| - | - | - | - | - | - | - | - | - | 2.62 | - | - | - | - | - | -
| - | - | - | - | - | - | - | - | - | 1.87 | - | - | - | - | - | -
| - | - | - | - | - | - | - | - | - | 1.54 | - | - | - | - | - | -
| - | - | - | - | - | - | - | - | - | - | 1.46, 1,51 | - | - | - | - | - | Phys. Rev. 1969, 184, 979.
| - | - | - | - | - | - | - | - | - | - | - | 1.55 | - | - | - | -
| - | - | - | - | - | - | - | - | - | - | - | - | 0.32, 0.48 0.3, 0.56 | - | - | -
Anatase-TiO2 | - | - | - | - | - | - | 2.99, 2.92, 2.82, 2.73, 2.64, 2.58, 2.43, 2.34, 2.30, 1.70, 1.60, 1.55, 1.49, 0.55, 0.52, 0.50, 0.34, 0.22, 0.17, 0.10 | - | - | - | - | - | - | - | - | - | Sci Rep. 2015, 5, 11482.
Rutile-TiO2 | - | - | - | - | - | - | 1.91, 1.55, 1.49, 0.55, 0.51, 0.46, 0.43, 0.39, 0.33, 0.28, 0.23, 0.18, 0.10 | - | - | - | - | - | - | - | - | -
TiO2/B/Pt | - | - | - | - | - | - | 1.70, 1.60, 1.55, 1.49, 0.55, 0.52, 0.50, 0.34, 0.22, 0.17, 0.10 | - | - | - | - | - | - | - | - | - | Phys. Chem. Chem. Phys.2019, 21, 4349.
B/TiO2/Pt | - | - | - | - | - | - | 2.99, 2.95, 2.82, 2.72, 2.64, 2.58, 2.53, 2.43, 2.34, 2.30, 2.07, 2.02, 1.97, 1.92, 1.87, 1.70, 1.55, 1.49, 1.44, 0.10, 0.17, 0.22, 0.34, 0.50, 0.52, 0.55 | - | - | - | - | - | - | - | - | -
CdS | - | - | - | - | - | - | - | - | - | - | - | - | - | 0.32, 2.08 | - | - | J. Phys. Chem. C 2011, 115, 9117–9121
| - | - | - | - | - | - | - | 0.59, 0.73, 2.27 | - | - | - | - | - | - | - | - | Materials Letters 2011 65 2776–2778
| - | - | - | - | - | - | - | - | - | - | - | - | - | - | 0.1, 0.6, 0.92, 1.1, 1.18, 2.44 | - |  |  | ACS NANO 2011 5 3660-3669
ZnO | - | - | - | - | - | - | - | - | - | - | - | - | - | - | - | 3.06, 0.5, 1.62, 2.28, 2.38, 0.46 | Proc. SPIE 7393, Nanophotonic Materials VI, 73930Q
| - | - | - | - | - | - | - | 0.05, 0.15, 0.6, 2.6 | - | - | - | - | - | - | - | - | Appl. Phys. Lett. 2005 86 221910.
| - | - | - | - | - | - | - | 0.22, 2.46, 3.06, 2.28, 2.9, 0.54, 0.86, 2.20, 2.57, 0.06 | - | - | - | - | - | - | - | - | Nanoscale Res Lett 2012 7, 470
[Note] SCLC: Space Charge Limited Current; UV-Vis: UV-Vis Spectroscopy; ns-TAS: ns-Transient Absorption Spectroscopy; EIS: Electrochemical Impendance Spectroscopy: cs-TPT: circuit switch-transient photoelectronic technique; TIRA-ESS: Time Resolved Mid-IR Absorption-Excited State Scan; PL: Photoluminescence; PC: Photoconductivity; CL: Cathod Luminescence; TL: Thermal Induced Luminescence; OI: Optical Ionization; TSC: Thermal Stimulated Current; ECL:Electrochemical Luminescence